## Sheet1
Hydrogen |  | E [meV] | wvl [A] | CS [barns] | Carbon |  | E [meV] | wvl [A] | CS [barns] | Oxygen |  | E [meV] | wvl [A] | CS [barns] | Fluor |  | E [meV] | wvl [A] | CS [barns] | Phosporus |  | E [meV] | wvl [A] | CS [barns] | Natural Li |  | E [meV] | wvl [A] | CS [barns] | 6Li |  | E [meV] | wvl [A] | CS [barns] | 7Li |  | E [meV] | wvl [A] | CS [barns] | Sodium |  | E [meV] | wvl [A] | CS [barns]
0.0001 | 372.718 | 0.1 | 28.60144 | 372.718 | 0.0001 | 25.10532 | 0.1 | 28.60144 | 25.10532 | 0.0001 | 17.45759 | 0.1 | 28.60144 | 17.45759 | 0.0001 | 15.58232 | 0.1 | 28.60144 | 15.58232 | 0.0001 | 16.47724 | 0.1 | 28.60144 | 16.47724 | 0.0001052353 | 1111.00148 | 0.1052353 | 27.88093 | 1111.00148 | 0.0001 | 14931.27 | 0.1 | 28.60144 | 14931.27 | 0.0001 | 7.383964 | 0.1 | 28.60144 | 7.383964 | 0.0001 | 21.49142 | 0.1 | 28.60144 | 21.49142
0.00010625 | 361.6188 | 0.10625 | 27.74747 | 361.6188 | 0.00010625 | 24.37895 | 0.10625 | 27.74747 | 24.37895 | 0.00010625 | 16.95773 | 0.10625 | 27.74747 | 16.95773 | 0.00010625 | 15.13938 | 0.10625 | 27.74747 | 15.13938 | 0.00010625 | 16.01709 | 0.10625 | 27.74747 | 16.01709 | 0.0001160784 | 1057.84481 | 0.1160784 | 26.5468 | 1057.84481 | 0.00010625 | 14485.46 | 0.10625 | 27.74747 | 14485.46 | 0.00010625 | 7.167144 | 0.10625 | 27.74747 | 7.167144 | 0.00010625 | 20.87224 | 0.10625 | 27.74747 | 20.87224
0.0001125 | 351.4588 | 0.1125 | 26.9657 | 351.4588 | 0.0001125 | 23.71463 | 0.1125 | 26.9657 | 23.71463 | 0.0001125 | 16.50072 | 0.1125 | 26.9657 | 16.50072 | 0.0001125 | 14.7345 | 0.1125 | 26.9657 | 14.7345 | 0.0001125 | 15.59669 | 0.1125 | 26.9657 | 15.59669 | 0.0001280388 | 1007.23237 | 0.1280388 | 25.27651 | 1007.23237 | 0.0001125 | 14077.34 | 0.1125 | 26.9657 | 14077.34 | 0.0001125 | 6.968758 | 0.1125 | 26.9657 | 6.968758 | 0.0001125 | 20.30601 | 0.1125 | 26.9657 | 20.30601
0.00011875 | 342.1125 | 0.11875 | 26.24648 | 342.1125 | 0.00011875 | 23.10405 | 0.11875 | 26.24648 | 23.10405 | 0.00011875 | 16.08081 | 0.11875 | 26.24648 | 16.08081 | 0.00011875 | 14.36258 | 0.11875 | 26.24648 | 14.36258 | 0.00011875 | 15.21072 | 0.11875 | 26.24648 | 15.21072 | 0.0001412315 | 959.042005 | 0.1412315 | 24.06701 | 959.042005 | 0.00011875 | 13701.88 | 0.11875 | 26.24648 | 13701.88 | 0.00011875 | 6.786339 | 0.11875 | 26.24648 | 6.786339 | 0.00011875 | 19.78566 | 0.11875 | 26.24648 | 19.78566
0.000125 | 333.477 | 0.125 | 25.58191 | 333.477 | 0.000125 | 22.54041 | 0.125 | 25.58191 | 22.54041 | 0.000125 | 15.69331 | 0.125 | 25.58191 | 15.69331 | 0.000125 | 14.01943 | 0.125 | 25.58191 | 14.01943 | 0.000125 | 14.85478 | 0.125 | 25.58191 | 14.85478 | 0.0001557836 | 913.157671 | 0.1557836 | 22.91538 | 913.157671 | 0.000125 | 13354.94 | 0.125 | 25.58191 | 13354.94 | 0.000125 | 6.617864 | 0.125 | 25.58191 | 6.617864 | 0.000125 | 19.30535 | 0.125 | 25.58191 | 19.30535
0.0001375 | 318.0093 | 0.1375 | 24.39139 | 318.0093 | 0.0001375 | 21.53214 | 0.1375 | 24.39139 | 21.53214 | 0.0001375 | 15.00045 | 0.1375 | 24.39139 | 15.00045 | 0.00013726 | 13.41704 | 0.13726 | 24.41271 | 13.41704 | 0.0001375 | 14.21906 | 0.1375 | 24.39139 | 14.21906 | 0.0001718351 | 869.46942 | 0.1718351 | 21.81886 | 869.46942 | 0.0001375 | 12733.44 | 0.1375 | 24.39139 | 12733.44 | 0.0001375 | 6.316288 | 0.1375 | 24.39139 | 6.316288 | 0.0001375 | 18.44629 | 0.1375 | 24.39139 | 18.44629
0.00015 | 304.52 | 0.15 | 23.35298 | 304.52 | 0.00015 | 20.65438 | 0.15 | 23.35298 | 20.65438 | 0.00015 | 14.39765 | 0.15 | 23.35298 | 14.39765 | 0.0001375 | 13.40607 | 0.1375 | 24.39139 | 13.40607 | 0.00015 | 13.66677 | 0.15 | 23.35298 | 13.66677 | 0.0001895404 | 827.871896 | 0.1895404 | 20.77481 | 827.871896 | 0.00015 | 12191.34 | 0.15 | 23.35298 | 12191.34 | 0.00015 | 6.053511 | 0.15 | 23.35298 | 6.053511 | 0.00015 | 17.69858 | 0.15 | 23.35298 | 17.69858
0.0001625 | 292.6206 | 0.1625 | 22.43682 | 292.6206 | 0.0001625 | 19.88144 | 0.1625 | 22.43682 | 19.88144 | 0.0001625 | 13.86718 | 0.1625 | 22.43682 | 13.86718 | 0.0001382813 | 13.37058 | 0.1382813 | 24.32239 | 13.37058 | 0.00016 | 13.27378 | 0.16 | 22.611425 | 13.27378 | 0.0002090701 | 788.265842 | 0.2090701 | 19.78071 | 788.265842 | 0.0001625 | 11713.07 | 0.1625 | 22.43682 | 11713.07 | 0.00016 | 5.866028 | 0.16 | 22.611425 | 5.866028 | 0.00016 | 17.16565 | 0.16 | 22.611425 | 17.16565
0.000175 | 282.0219 | 0.175 | 21.62066 | 282.0219 | 0.000175 | 19.19419 | 0.175 | 21.62066 | 19.19419 | 0.000175 | 13.3958 | 0.175 | 21.62066 | 13.3958 | 0.0001390625 | 13.3354 | 0.1390625 | 24.25397 | 13.3354 | 0.000175 | 12.75078 | 0.175 | 21.62066 | 12.75078 | 0.000230612 | 750.55461 | 0.230612 | 18.83419 | 750.55461 | 0.000175 | 11287 | 0.175 | 21.62066 | 11287 | 0.000175 | 5.615792 | 0.175 | 21.62066 | 5.615792 | 0.000175 | 16.4551 | 0.175 | 21.62066 | 16.4551
0.0001875 | 272.503 | 0.1875 | 20.88754 | 272.503 | 0.0001875 | 18.57805 | 0.1875 | 20.88754 | 18.57805 | 0.0001875 | 12.97346 | 0.1875 | 20.88754 | 12.97346 | 0.000140625 | 13.26593 | 0.140625 | 24.11885 | 13.26593 | 0.0001875 | 12.36547 | 0.1875 | 20.88754 | 12.36547 | 0.0002543736 | 714.648564 | 0.2543736 | 17.93296 | 714.648564 | 0.0001875 | 10904.28 | 0.1875 | 20.88754 | 10904.28 | 0.0001875 | 5.430839 | 0.1875 | 20.88754 | 5.430839 | 0.0001875 | 15.93056 | 0.1875 | 20.88754 | 15.93056
0.0002 | 263.8928 | 0.2 | 20.22427 | 263.8928 | 0.0002 | 18.02167 | 0.2 | 20.22427 | 18.02167 | 0.0002 | 12.59233 | 0.2 | 20.22427 | 12.59233 | 0.00014375 | 13.13048 | 0.14375 | 23.85525 | 13.13048 | 0.0002 | 12.01823 | 0.2 | 20.22427 | 12.01823 | 0.0002805835 | 680.461128 | 0.2805835 | 17.07485 | 680.461128 | 0.0002 | 10558.03 | 0.2 | 20.22427 | 10558.03 | 0.0002 | 5.263677 | 0.2 | 20.22427 | 5.263677 | 0.0002 | 15.45698 | 0.2 | 20.22427 | 15.45698
0.00021875 | 252.3909 | 0.21875 | 19.3381 | 252.3909 | 0.00021875 | 17.28007 | 0.21875 | 19.3381 | 17.28007 | 0.00021875 | 12.08471 | 0.21875 | 19.3381 | 12.08471 | 0.00015 | 12.87268 | 0.15 | 23.35298 | 12.87268 | 0.00021875 | 11.55654 | 0.21875 | 19.3381 | 11.55654 | 0.0003094939 | 647.910918 | 0.3094939 | 16.2578 | 647.910918 | 0.00021875 | 10095.41 | 0.21875 | 19.3381 | 10095.41 | 0.00021875 | 5.04062 | 0.21875 | 19.3381 | 5.04062 | 0.00021875 | 14.82587 | 0.21875 | 19.3381 | 14.82587
0.0002375 | 242.2822 | 0.2375 | 18.55907 | 242.2822 | 0.0002375 | 16.62999 | 0.2375 | 18.55907 | 16.62999 | 0.0002375 | 11.64013 | 0.2375 | 18.55907 | 11.64013 | 0.0001625 | 12.40348 | 0.1625 | 22.43682 | 12.40348 | 0.0002375 | 11.15301 | 0.2375 | 18.55907 | 11.15301 | 0.0003116776 | 645.786876 | 0.3116776 | 16.20075 | 645.786876 | 0.0002375 | 9688.717 | 0.2375 | 18.55907 | 9688.717 | 0.0002375 | 4.844826 | 0.2375 | 18.55907 | 4.844826 | 0.0002375 | 14.27278 | 0.2375 | 18.55907 | 14.27278
0.00025625 | 233.3063 | 0.25625 | 17.86718 | 233.3063 | 0.00025625 | 16.05427 | 0.25625 | 17.86718 | 16.05427 | 0.00025625 | 11.24677 | 0.25625 | 17.86718 | 11.24677 | 0.000175 | 11.98674 | 0.175 | 21.62066 | 11.98674 | 0.00025625 | 10.79668 | 0.25625 | 17.86718 | 10.79668 | 0.0003413832 | 616.918538 | 0.3413832 | 15.47985 | 616.918538 | 0.00025625 | 9327.523 | 0.25625 | 17.86718 | 9327.523 | 0.00025625 | 4.671201 | 0.25625 | 17.86718 | 4.671201 | 0.00025625 | 13.78308 | 0.25625 | 17.86718 | 13.78308
0.000275 | 225.2667 | 0.275 | 17.24732 | 225.2667 | 0.000275 | 15.53995 | 0.275 | 17.24732 | 15.53995 | 0.000275 | 10.89569 | 0.275 | 17.24732 | 10.89569 | 0.0001875 | 11.6135 | 0.1875 | 20.88754 | 11.6135 | 0.000275 | 10.47927 | 0.275 | 17.24732 | 10.47927 | 0.0003437919 | 614.896231 | 0.3437919 | 15.42553 | 614.896231 | 0.000275 | 9003.93 | 0.275 | 17.24732 | 9003.93 | 0.000275 | 4.515886 | 0.275 | 17.24732 | 4.515886 | 0.000275 | 13.34569 | 0.275 | 17.24732 | 13.34569
0.00029375 | 218.0116 | 0.29375 | 16.6878 | 218.0116 | 0.00029375 | 15.077 | 0.29375 | 16.6878 | 15.077 | 0.00029375 | 10.57996 | 0.29375 | 16.6878 | 10.57996 | 0.0002 | 11.27683 | 0.2 | 20.22427 | 11.27683 | 0.0002975 | 10.14084 | 0.2975 | 16.58229 | 10.14084 | 0.0003461995 | 612.874928 | 0.3461995 | 15.3718 | 612.874928 | 0.00029375 | 8711.837 | 0.29375 | 16.6878 | 8711.837 | 0.0002975 | 4.349529 | 0.2975 | 16.58229 | 4.349529 | 0.0002975 | 12.878 | 0.2975 | 16.58229 | 12.878
0.0003125 | 211.4211 | 0.3125 | 16.17942 | 211.4211 | 0.0003125 | 14.65756 | 0.3125 | 16.17942 | 14.65756 | 0.0003125 | 10.29416 | 0.3125 | 16.17942 | 10.29416 | 0.0002134225 | 10.94978 | 0.2134225 | 19.57798 | 10.94978 | 0.00032 | 9.840797 | 0.32 | 15.98869 | 9.840797 | 0.0003765583 | 587.409593 | 0.3765583 | 14.73913 | 587.409593 | 0.0003125 | 8446.443 | 0.3125 | 16.17942 | 8446.443 | 0.00032 | 4.201312 | 0.32 | 15.98869 | 4.201312 | 0.00032 | 12.46204 | 0.32 | 15.98869 | 12.46204
0.00033125 | 205.4 | 0.33125 | 15.71484 | 205.4 | 0.00033125 | 14.27534 | 0.33125 | 15.71484 | 14.27534 | 0.00033125 | 10.03395 | 0.33125 | 15.71484 | 10.03395 | 0.000226845 | 10.65313 | 0.226845 | 18.98993 | 10.65313 | 0.00035 | 9.489412 | 0.35 | 15.28811 | 9.489412 | 0.0003818709 | 583.559569 | 0.3818709 | 14.63624 | 583.559569 | 0.00033125 | 8203.915 | 0.33125 | 15.71484 | 8203.915 | 0.00035 | 4.026748 | 0.35 | 15.28811 | 4.026748 | 0.00035 | 11.97316 | 0.35 | 15.28811 | 11.97316
0.00035 | 199.8708 | 0.35 | 15.28811 | 199.8708 | 0.00035 | 13.92524 | 0.35 | 15.28811 | 13.92524 | 0.00035 | 9.795829 | 0.35 | 15.28811 | 9.795829 | 0.0002402675 | 10.38256 | 0.2402675 | 18.45187 | 10.38256 | 0.0003875 | 9.112676 | 0.3875 | 14.52955 | 9.112676 | 0.0003845651 | 581.607231 | 0.3845651 | 14.58488 | 581.607231 | 0.00035 | 7981.146 | 0.35 | 15.28811 | 7981.146 | 0.0003875 | 3.838243 | 0.3875 | 14.52955 | 3.838243 | 0.0003875 | 11.4466 | 0.3875 | 14.52955 | 11.4466
0.0003875 | 190.0453 | 0.3875 | 14.52955 | 190.0453 | 0.0003875 | 13.30548 | 0.3875 | 14.52955 | 13.30548 | 0.000375 | 9.507792 | 0.375 | 14.76972 | 9.507792 | 0.00025369 | 10.13454 | 0.25369 | 17.9571 | 10.13454 | 0.000425 | 8.790493 | 0.425 | 13.87374 | 8.790493 | 0.0004153577 | 559.312944 | 0.4153577 | 14.03385 | 559.312944 | 0.0003875 | 7585.143 | 0.3875 | 14.52955 | 7585.143 | 0.000425 | 3.675763 | 0.425 | 13.87374 | 3.675763 | 0.000425 | 10.99402 | 0.425 | 13.87374 | 10.99402
0.000425 | 181.5549 | 0.425 | 13.87374 | 181.5549 | 0.000425 | 12.77265 | 0.425 | 13.87374 | 12.77265 | 0.0004 | 9.248474 | 0.4 | 14.30072 | 9.248474 | 0.000275 | 9.780161 | 0.275 | 17.24732 | 9.780161 | 0.0004625 | 8.511339 | 0.4625 | 13.2994 | 8.511339 | 0.0004241895 | 553.788654 | 0.4241895 | 13.88699 | 553.788654 | 0.000425 | 7242.784 | 0.425 | 13.87374 | 7242.784 | 0.0004625 | 3.533894 | 0.4625 | 13.2994 | 3.533894 | 0.0004625 | 10.59994 | 0.4625 | 13.2994 | 10.59994
0.0004625 | 174.123 | 0.4625 | 13.2994 | 174.123 | 0.0004625 | 12.30861 | 0.4625 | 13.2994 | 12.30861 | 0.000425 | 9.013538 | 0.425 | 13.87374 | 9.013538 | 0.0002916975 | 9.531174 | 0.2916975 | 16.7464 | 9.531174 | 0.0005 | 8.266802 | 0.5 | 12.79095 | 8.266802 | 0.0004271603 | 551.930522 | 0.4271603 | 13.83861 | 551.930522 | 0.0004625 | 6942.958 | 0.4625 | 13.2994 | 6942.958 | 0.0005 | 3.408674 | 0.5 | 12.79095 | 3.408674 | 0.0005 | 10.25305 | 0.5 | 12.79095 | 10.25305
0.0005 | 167.5468 | 0.5 | 12.79095 | 167.5468 | 0.0005 | 11.90007 | 0.5 | 12.79095 | 11.90007 | 0.0004625 | 8.699425 | 0.4625 | 13.2994 | 8.699425 | 0.000308395 | 9.303575 | 0.308395 | 16.28674 | 9.303575 | 0.00053125 | 8.08487 | 0.53125 | 12.40905 | 8.08487 | 0.0004581549 | 532.561137 | 0.4581549 | 13.36232 | 532.561137 | 0.0005 | 6677.529 | 0.5 | 12.79095 | 6677.529 | 0.00053125 | 3.314876 | 0.53125 | 12.40905 | 3.314876 | 0.00053125 | 9.993821 | 0.53125 | 12.40905 | 9.993821
0.00053125 | 162.6095 | 0.53125 | 12.40905 | 162.6095 | 0.00053125 | 11.59475 | 0.53125 | 12.40905 | 11.59475 | 0.0005 | 8.423358 | 0.5 | 12.79095 | 8.423358 | 0.00034179 | 8.901781 | 0.34179 | 15.47064 | 8.901781 | 0.0005625 | 7.919735 | 0.5625 | 12.05943 | 7.919735 | 0.0004711736 | 525.5325 | 0.4711736 | 13.17642 | 525.5325 | 0.00053125 | 6478.159 | 0.53125 | 12.40905 | 6478.159 | 0.0005625 | 3.229219 | 0.5625 | 12.05943 | 3.229219 | 0.0005625 | 9.757602 | 0.5625 | 12.05943 | 9.757602
0.0005625 | 158.0914 | 0.5625 | 12.05943 | 158.0914 | 0.0005625 | 11.31653 | 0.5625 | 12.05943 | 11.31653 | 0.00053125 | 8.217367 | 0.53125 | 12.40905 | 8.217367 | 0.00035 | 8.812355 | 0.35 | 15.28811 | 8.812355 | 0.00059375 | 7.76909 | 0.59375 | 11.73778 | 7.76909 | 0.0004744978 | 523.737907 | 0.4744978 | 13.13018 | 523.737907 | 0.0005625 | 6295.644 | 0.5625 | 12.05943 | 6295.644 | 0.00059375 | 3.15061 | 0.59375 | 11.73778 | 3.15061 | 0.00059375 | 9.541275 | 0.59375 | 11.73778 | 9.541275
0.00059375 | 153.9365 | 0.59375 | 11.73778 | 153.9365 | 0.00059375 | 11.06173 | 0.59375 | 11.73778 | 11.06173 | 0.0005625 | 8.029912 | 0.5625 | 12.05943 | 8.029912 | 0.00036875 | 8.62003 | 0.36875 | 14.89436 | 8.62003 | 0.000625 | 7.631045 | 0.625 | 11.44058 | 7.631045 | 0.0005053618 | 507.089902 | 0.5053618 | 12.72292 | 507.089902 | 0.00059375 | 6127.735 | 0.59375 | 11.73778 | 6127.735 | 0.000625 | 3.078152 | 0.625 | 11.44058 | 3.078152 | 0.000625 | 9.34228 | 0.625 | 11.44058 | 9.34228
0.000625 | 150.0988 | 0.625 | 11.44058 | 150.0988 | 0.000625 | 10.82735 | 0.625 | 11.44058 | 10.82735 | 0.00059375 | 7.85848 | 0.59375 | 11.73778 | 7.85848 | 0.0003875 | 8.442599 | 0.3875 | 14.52955 | 8.442599 | 0.00064 | 7.568787 | 0.64 | 11.3057125 | 7.568787 | 0.0005233886 | 498.689529 | 0.5233886 | 12.50189 | 498.689529 | 0.000625 | 5972.582 | 0.625 | 11.44058 | 5972.582 | 0.00064 | 3.045333 | 0.64 | 11.3057125 | 3.045333 | 0.00064 | 9.252281 | 0.64 | 11.3057125 | 9.252281
0.0006875 | 143.2282 | 0.6875 | 10.90816 | 143.2282 | 0.0006875 | 10.41028 | 0.6875 | 10.90816 | 10.41028 | 0.000625 | 7.701004 | 0.625 | 11.44058 | 7.701004 | 0.000425 | 8.125645 | 0.425 | 13.87374 | 8.125645 | 0.000695 | 7.359901 | 0.695 | 10.84915 | 7.359901 | 0.0005270542 | 496.981475 | 0.5270542 | 12.45834 | 496.981475 | 0.0006875 | 5694.641 | 0.6875 | 10.90816 | 5694.641 | 0.000695 | 2.934526 | 0.695 | 10.84915 | 2.934526 | 0.0006875 | 8.988137 | 0.6875 | 10.90816 | 8.988137
0.00075 | 137.2401 | 0.75 | 10.44377 | 137.2401 | 0.00075 | 10.04975 | 0.75 | 10.44377 | 10.04975 | 0.0006875 | 7.421343 | 0.6875 | 10.90816 | 7.421343 | 0.0004625 | 7.850405 | 0.4625 | 13.2994 | 7.850405 | 0.00075 | 7.17703 | 0.75 | 10.44377 | 7.17703 | 0.0005574328 | 482.837888 | 0.5574328 | 12.11411 | 482.837888 | 0.00075 | 5452.212 | 0.75 | 10.44377 | 5452.212 | 0.00075 | 2.836564 | 0.75 | 10.44377 | 2.836564 | 0.0007461161 | 8.699746 | 0.7461161 | 10.47092 | 8.699746
0.0008125 | 131.9613 | 0.8125 | 10.03405 | 131.9613 | 0.0008125 | 9.734473 | 0.8125 | 10.03405 | 9.734473 | 0.00075 | 7.180233 | 0.75 | 10.44377 | 7.180233 | 0.0005 | 7.608778 | 0.5 | 12.79095 | 7.608778 | 0.0008125 | 6.994889 | 0.8125 | 10.03405 | 6.994889 | 0.0005813603 | 473.213944 | 0.5813603 | 11.8622 | 473.213944 | 0.0008125 | 5238.324 | 0.8125 | 10.03405 | 5238.324 | 0.0008125 | 2.738002 | 0.8125 | 10.03405 | 2.738002 | 0.00075 | 8.681918 | 0.75 | 10.44377 | 8.681918
0.000875 | 127.2625 | 0.875 | 9.669052 | 127.2625 | 0.000875 | 9.456079 | 0.875 | 9.669052 | 9.456079 | 0.0008 | 7.009834 | 0.8 | 10.11214 | 7.009834 | 0.00053125 | 7.428672 | 0.53125 | 12.40905 | 7.428672 | 0.000875 | 6.835087 | 0.875 | 9.669052 | 6.835087 | 0.0005854618 | 471.564363 | 0.5854618 | 11.82058 | 471.564363 | 0.000875 | 5047.782 | 0.875 | 9.669052 | 5047.782 | 0.000875 | 2.650622 | 0.875 | 9.669052 | 2.650622 | 0.000763199 | 8.622424 | 0.763199 | 10.35307 | 8.622424
0.0009375 | 123.0451 | 0.9375 | 9.341192 | 123.0451 | 0.0009375 | 9.208188 | 0.9375 | 9.341192 | 9.208188 | 0.000875 | 6.784726 | 0.875 | 9.669052 | 6.784726 | 0.0005625 | 7.264924 | 0.5625 | 12.05943 | 7.264924 | 0.0009375 | 6.693666 | 0.9375 | 9.341192 | 6.693666 | 0.0006148689 | 459.746933 | 0.6148689 | 11.53444 | 459.746933 | 0.0009375 | 4876.628 | 0.9375 | 9.341192 | 4876.628 | 0.0009375 | 2.572508 | 0.9375 | 9.341192 | 2.572508 | 0.000776398 | 8.564556 | 0.776398 | 10.26469 | 8.564556
0.001 | 119.2327 | 1 | 9.04457 | 119.2327 | 0.001 | 8.985854 | 1 | 9.04457 | 8.985854 | 0.0009375 | 6.620218 | 0.9375 | 9.341192 | 6.620218 | 0.00056349 | 7.259978 | 0.56349 | 12.04883 | 7.259978 | 0.001 | 6.567563 | 1 | 9.04457 | 6.567563 | 0.0006457859 | 449.013721 | 0.6457859 | 11.25495 | 449.013721 | 0.001 | 4721.782 | 1 | 9.04457 | 4721.782 | 0.001 | 2.502174 | 1 | 9.04457 | 2.502174 | 0.000802796 | 8.453427 | 0.802796 | 10.09451 | 8.453427
0.0010625 | 115.7646 | 1.0625 | 8.774522 | 115.7646 | 0.0010625 | 8.785174 | 1.0625 | 8.774522 | 8.785174 | 0.001 | 6.473033 | 1 | 9.04457 | 6.473033 | 0.0005673344 | 7.240904 | 0.5673344 | 12.00794 | 7.240904 | 0.0010625 | 6.454373 | 1.0625 | 8.774522 | 6.454373 | 0.000650309 | 447.443567 | 0.650309 | 11.21574 | 447.443567 | 0.0010625 | 4580.808 | 1.0625 | 8.774522 | 4580.808 | 0.0010625 | 2.438445 | 1.0625 | 8.774522 | 2.438445 | 0.000875 | 8.177377 | 0.875 | 9.669052 | 8.177377
0.001125 | 112.5922 | 1.125 | 8.527302 | 112.5922 | 0.001125 | 8.60302 | 1.125 | 8.527302 | 8.60302 | 0.0010625 | 6.340502 | 1.0625 | 8.774522 | 6.340502 | 0.0005711788 | 7.222039 | 0.5711788 | 11.96746 | 7.222039 | 0.001125 | 6.352172 | 1.125 | 8.527302 | 6.352172 | 0.0006782232 | 437.76133 | 0.6782232 | 10.98251 | 437.76133 | 0.001125 | 4451.751 | 1.125 | 8.527302 | 4451.751 | 0.001125 | 2.380378 | 1.125 | 8.527302 | 2.380378 | 0.0009209316 | 8.020155 | 0.9209316 | 9.424845 | 8.020155
0.0011875 | 109.676 | 1.1875 | 8.299867 | 109.676 | 0.0011875 | 8.436855 | 1.1875 | 8.299867 | 8.436855 | 0.001125 | 6.220489 | 1.125 | 8.527302 | 6.220489 | 0.0005788675 | 7.184922 | 0.5788675 | 11.88771 | 7.184922 | 0.0011875 | 6.259408 | 1.1875 | 8.299867 | 6.259408 | 0.0007173148 | 426.047793 | 0.7173148 | 10.67906 | 426.047793 | 0.0011875 | 4333.023 | 1.1875 | 8.299867 | 4333.023 | 0.0011875 | 2.327209 | 1.1875 | 8.299867 | 2.327209 | 0.001 | 7.777253 | 1 | 9.04457 | 7.777253
0.00125 | 106.9835 | 1.25 | 8.089709 | 106.9835 | 0.00125 | 8.284599 | 1.25 | 8.089709 | 8.284599 | 0.0011875 | 6.111266 | 1.1875 | 8.299867 | 6.111266 | 0.000594245 | 7.113041 | 0.594245 | 11.73289 | 7.113041 | 0.00125 | 6.174811 | 1.25 | 8.089709 | 6.174811 | 0.0007223753 | 424.531535 | 0.7223753 | 10.64159 | 424.531535 | 0.00125 | 4223.314 | 1.25 | 8.089709 | 4223.314 | 0.00125 | 2.278308 | 1.25 | 8.089709 | 2.278308 | 0.0010625 | 7.606278 | 1.0625 | 8.774522 | 7.606278
0.001375 | 102.1659 | 1.375 | 7.713235 | 102.1659 | 0.001375 | 8.015183 | 1.375 | 7.713235 | 8.015183 | 0.00125 | 6.011411 | 1.25 | 8.089709 | 6.011411 | 0.000625 | 6.977996 | 0.625 | 11.44058 | 6.977996 | 0.00128 | 6.13679 | 1.28 | 7.994346 | 6.13679 | 0.0007481052 | 416.828409 | 0.7481052 | 10.45699 | 416.828409 | 0.001375 | 4026.784 | 1.375 | 7.713235 | 4026.784 | 0.00128 | 2.256196 | 1.28 | 7.994346 | 2.256196 | 0.001125 | 7.450939 | 1.125 | 8.527302 | 7.450939
0.0015 | 97.97058 | 1.5 | 7.38486 | 97.97058 | 0.0015 | 7.784014 | 1.5 | 7.38486 | 7.784014 | 0.001375 | 5.835294 | 1.375 | 7.713235 | 5.835294 | 0.000673 | 6.787643 | 0.673 | 11.02505 | 6.787643 | 0.00139 | 6.00984 | 1.39 | 7.671504 | 6.00984 | 0.0007968066 | 404.232773 | 0.7968066 | 10.13238 | 404.232773 | 0.0015 | 3855.363 | 1.5 | 7.38486 | 3855.363 | 0.00139 | 2.181716 | 1.39 | 7.671504 | 2.181716 | 0.0011875 | 7.309087 | 1.1875 | 8.299867 | 7.309087
0.001625 | 94.27505 | 1.625 | 7.095144 | 94.27505 | 0.001625 | 7.583327 | 1.625 | 7.095144 | 7.583327 | 0.0015 | 5.684821 | 1.5 | 7.38486 | 5.684821 | 0.000721 | 6.618381 | 0.721 | 10.65173 | 6.618381 | 0.0015 | 5.89951 | 1.5 | 7.38486 | 5.89951 | 0.0008023875 | 402.789476 | 0.8023875 | 10.09708 | 402.789476 | 0.001625 | 3704.123 | 1.625 | 7.095144 | 3704.123 | 0.0015 | 2.116121 | 1.5 | 7.38486 | 2.116121 | 0.00125 | 7.178957 | 1.25 | 8.089709 | 7.178957
0.00175 | 90.98814 | 1.75 | 6.837052 | 90.98814 | 0.00175 | 7.407361 | 1.75 | 6.837052 | 7.407361 | 0.001625 | 5.554722 | 1.625 | 7.095144 | 5.554722 | 0.00075 | 6.524862 | 0.75 | 10.44377 | 6.524862 | 0.001625 | 5.7904 | 1.625 | 7.095144 | 5.7904 | 0.0008251877 | 396.897733 | 0.8251877 | 9.956611 | 396.897733 | 0.00175 | 3569.393 | 1.75 | 6.837052 | 3569.393 | 0.001625 | 2.050388 | 1.625 | 7.095144 | 2.050388 | 0.001375 | 6.948258 | 1.375 | 7.713235 | 6.948258
0.001875 | 88.04037 | 1.875 | 6.60522 | 88.04037 | 0.001875 | 7.25175 | 1.875 | 6.60522 | 7.25175 | 0.00175 | 5.441094 | 1.75 | 6.837052 | 5.441094 | 0.0008125 | 6.34236 | 0.8125 | 10.03405 | 6.34236 | 0.00175 | 5.695335 | 1.75 | 6.837052 | 5.695335 | 0.000885063 | 383.531789 | 0.885063 | 9.613927 | 383.531789 | 0.001875 | 3448.371 | 1.875 | 6.60522 | 3448.371 | 0.00175 | 1.992355 | 1.75 | 6.837052 | 1.992355 | 0.0015 | 6.749742 | 1.5 | 7.38486 | 6.749742
0.002 | 85.37773 | 2 | 6.395477 | 85.37773 | 0.002 | 7.113113 | 2 | 6.395477 | 7.113113 | 0.001875 | 5.340986 | 1.875 | 6.60522 | 5.340986 | 0.000875 | 6.181881 | 0.875 | 9.669052 | 6.181881 | 0.001875 | 5.611731 | 1.875 | 6.60522 | 5.611731 | 0.0008913069 | 382.138056 | 0.8913069 | 9.580194 | 382.138056 | 0.002 | 3338.88 | 2 | 6.395477 | 3338.88 | 0.001875 | 1.94069 | 1.875 | 6.60522 | 1.94069 | 0.001625 | 6.57685 | 1.625 | 7.095144 | 6.57685
0.0021875 | 81.82725 | 2.1875 | 6.115245 | 81.82725 | 0.0021875 | 6.931316 | 2.1875 | 6.115245 | 6.931316 | 0.002 | 5.252117 | 2 | 6.395477 | 5.252117 | 0.0009375 | 6.03957 | 0.9375 | 9.341192 | 6.03957 | 0.002 | 5.537606 | 2 | 6.395477 | 5.537606 | 0.0009102125 | 377.921361 | 0.9102125 | 9.480179 | 377.921361 | 0.0021875 | 3192.593 | 2.1875 | 6.115245 | 3192.593 | 0.002 | 1.89436 | 2 | 6.395477 | 1.89436 | 0.00175 | 6.424724 | 1.75 | 6.837052 | 6.424724
0.002375 | 78.71338 | 2.375 | 5.868892 | 78.71338 | 0.002375 | 6.774997 | 2.375 | 5.868892 | 6.774997 | 0.0021875 | 5.136071 | 2.1875 | 6.115245 | 5.136071 | 0.001 | 5.91244 | 1 | 9.04457 | 5.91244 | 0.00214 | 5.463938 | 2.14 | 6.182741 | 5.463938 | 0.0009831444 | 363.869323 | 0.9831444 | 9.121773 | 363.869323 | 0.002375 | 3063.992 | 2.375 | 5.868892 | 3063.992 | 0.00214 | 1.8478 | 2.14 | 6.182741 | 1.8478 | 0.001875 | 6.289683 | 1.875 | 6.60522 | 6.289683
0.0025625 | 75.95442 | 2.5625 | 5.650098 | 75.95442 | 0.0025625 | 6.639134 | 2.5625 | 5.650098 | 6.639134 | 0.002375 | 5.036767 | 2.375 | 5.868892 | 5.036767 | 0.001059075 | 5.804104 | 1.059075 | 8.788699 | 5.804104 | 0.00228 | 5.398522 | 2.28 | 5.989913 | 5.398522 | 0.0009900305 | 362.542616 | 0.9900305 | 9.089995 | 362.542616 | 0.0025625 | 2949.777 | 2.5625 | 5.650098 | 2949.777 | 0.00228 | 1.806004 | 2.28 | 5.989913 | 1.806004 | 0.002 | 6.168884 | 2 | 6.395477 | 6.168884
0.00275 | 73.48852 | 2.75 | 5.454081 | 73.48852 | 0.00275 | 6.519955 | 2.75 | 5.454081 | 6.519955 | 0.0025625 | 4.950845 | 2.5625 | 5.650098 | 4.950845 | 0.00111815 | 5.705628 | 1.11815 | 8.553382 | 5.705628 | 0.00242 | 5.340022 | 2.42 | 5.81407 | 5.340022 | 0.001003998 | 359.853662 | 1.003998 | 9.026544 | 359.853662 | 0.00275 | 2847.453 | 2.75 | 5.454081 | 2847.453 | 0.00242 | 1.768252 | 2.42 | 5.81407 | 1.768252 | 0.0021875 | 6.009624 | 2.1875 | 6.115245 | 6.009624
0.0029375 | 71.26792 | 2.9375 | 5.277145 | 71.26792 | 0.0029375 | 6.41457 | 2.9375 | 5.277145 | 6.41457 | 0.00275 | 4.87579 | 2.75 | 5.454081 | 4.87579 | 0.0012363 | 5.533253 | 1.2363 | 8.134409 | 5.533253 | 0.00256 | 5.287378 | 2.56 | 5.65285625 | 5.287378 | 0.00109204 | 345.21232 | 1.09204 | 8.655031 | 345.21232 | 0.0029375 | 2755.09 | 2.9375 | 5.277145 | 2755.09 | 0.00256 | 1.733966 | 2.56 | 5.65285625 | 1.733966 | 0.002375 | 5.871731 | 2.375 | 5.868892 | 5.871731
0.003125 | 69.25504 | 3.125 | 5.116381 | 69.25504 | 0.003125 | 6.320721 | 3.125 | 5.116381 | 6.320721 | 0.0029375 | 4.809679 | 2.9375 | 5.277145 | 4.809679 | 0.00125 | 5.515099 | 1.25 | 8.089709 | 5.515099 | 0.00275 | 5.223795 | 2.75 | 5.454081 | 5.223795 | 0.001099744 | 343.931224 | 1.099744 | 8.624663 | 343.931224 | 0.003125 | 2671.17 | 3.125 | 5.116381 | 2671.17 | 0.00275 | 1.692151 | 2.75 | 5.454081 | 1.692151 | 0.0025625 | 5.750998 | 2.5625 | 5.650098 | 5.750998
0.0033125 | 67.41991 | 3.3125 | 4.969469 | 67.41991 | 0.0033125 | 6.236623 | 3.3125 | 4.969469 | 6.236623 | 0.003125 | 4.75102 | 3.125 | 5.116381 | 4.75102 | 0.00128125 | 5.474956 | 1.28125 | 7.990445 | 5.474956 | 0.0029375 | 5.168454 | 2.9375 | 5.277145 | 5.168454 | 0.001107447 | 342.651276 | 1.107447 | 8.594615 | 342.651276 | 0.0033125 | 2594.48 | 3.3125 | 4.969469 | 2594.48 | 0.0029375 | 1.655389 | 2.9375 | 5.277145 | 1.655389 | 0.00275 | 5.644268 | 2.75 | 5.454081 | 5.644268
0.0035 | 65.73825 | 3.5 | 4.834526 | 65.73825 | 0.0035 | 6.160842 | 3.5 | 4.834526 | 6.160842 | 0.0033125 | 4.698633 | 3.3125 | 4.969469 | 4.698633 | 0.0013125 | 5.436483 | 1.3125 | 7.894748 | 5.436483 | 0.003125 | 5.119214 | 3.125 | 5.116381 | 5.119214 | 0.001213058 | 327.49229 | 1.213058 | 8.211966 | 327.49229 | 0.0035 | 2524.038 | 3.5 | 4.834526 | 2524.038 | 0.003125 | 1.62239 | 3.125 | 5.116381 | 1.62239 | 0.0029375 | 5.549128 | 2.9375 | 5.277145 | 5.549128
0.003875 | 62.75922 | 3.875 | 4.594646 | 62.75922 | 0.003875 | 6.029775 | 3.875 | 4.594646 | 6.029775 | 0.0035 | 4.651576 | 3.5 | 4.834526 | 4.651576 | 0.001375 | 5.364143 | 1.375 | 7.713235 | 5.364143 | 0.0033125 | 5.075096 | 3.3125 | 4.969469 | 5.075096 | 0.001221555 | 326.272763 | 1.221555 | 8.183355 | 326.272763 | 0.003875 | 2398.819 | 3.875 | 4.594646 | 2398.819 | 0.0033125 | 1.592591 | 3.3125 | 4.969469 | 1.592591 | 0.003125 | 5.463697 | 3.125 | 5.116381 | 5.463697
0.00425 | 60.19574 | 4.25 | 4.387261 | 60.19574 | 0.00425 | 5.920436 | 4.25 | 4.387261 | 5.920436 | 0.00375 | 4.595822 | 3.75 | 4.670596 | 4.595822 | 0.0013769 | 5.362034 | 1.3769 | 7.707912 | 5.362034 | 0.0035 | 5.035322 | 3.5 | 4.834526 | 5.035322 | 0.00134742 | 310.679609 | 1.34742 | 7.791775 | 310.679609 | 0.00425 | 2290.564 | 4.25 | 4.387261 | 2290.564 | 0.0035 | 1.565538 | 3.5 | 4.834526 | 1.565538 | 0.0033125 | 5.386486 | 3.3125 | 4.969469 | 5.386486
0.004625 | 57.96115 | 4.625 | 4.20564 | 57.96115 | 0.004625 | 5.827886 | 4.625 | 4.20564 | 5.827886 | 0.004 | 4.546758 | 4 | 4.522285 | 4.546758 | 0.001384594 | 5.353547 | 1.384594 | 7.686466 | 5.353547 | 0.003875 | 4.966405 | 3.875 | 4.594646 | 4.966405 | 0.001356926 | 309.662269 | 1.356926 | 7.764435 | 309.662269 | 0.004625 | 2195.757 | 4.625 | 4.20564 | 2195.757 | 0.003875 | 1.51826 | 3.875 | 4.594646 | 1.51826 | 0.0035 | 5.316301 | 3.5 | 4.834526 | 5.316301
0.005 | 55.99208 | 5 | 4.044855 | 55.99208 | 0.005 | 5.748573 | 5 | 4.044855 | 5.748573 | 0.00425 | 4.503262 | 4.25 | 4.387261 | 4.503262 | 0.001392288 | 5.345141 | 1.392288 | 7.665198 | 5.345141 | 0.00425 | 4.908688 | 4.25 | 4.387261 | 4.908688 | 0.001486254 | 295.833725 | 1.486254 | 7.418932 | 295.833725 | 0.005 | 2111.828 | 5 | 4.044855 | 2111.828 | 0.00425 | 1.478291 | 4.25 | 4.387261 | 1.478291 | 0.00375 | 5.231998 | 3.75 | 4.670596 | 5.231998
0.0053125 | 54.51931 | 5.3125 | 3.924085 | 54.51931 | 0.0053125 | 5.690681 | 5.3125 | 3.924085 | 5.690681 | 0.004625 | 4.44657 | 4.625 | 4.20564 | 4.44657 | 0.001407675 | 5.328574 | 1.407675 | 7.62319 | 5.328574 | 0.004625 | 4.859572 | 4.625 | 4.20564 | 4.859572 | 0.001496739 | 294.865252 | 1.496739 | 7.392901 | 294.865252 | 0.0053125 | 2048.787 | 5.3125 | 3.924085 | 2048.787 | 0.004625 | 1.444039 | 4.625 | 4.20564 | 1.444039 | 0.004 | 5.156646 | 4 | 4.522285 | 5.156646
0.005625 | 53.17621 | 5.625 | 3.813526 | 53.17621 | 0.005625 | 5.638985 | 5.625 | 3.813526 | 5.638985 | 0.005 | 4.398169 | 5 | 4.044855 | 4.398169 | 0.00143845 | 5.296376 | 1.43845 | 7.541201 | 5.296376 | 0.005 | 4.817213 | 5 | 4.044855 | 4.817213 | 0.001517855 | 292.914837 | 1.517855 | 7.341297 | 292.914837 | 0.005625 | 1991.076 | 5.625 | 3.813526 | 1991.076 | 0.005 | 1.414347 | 5 | 4.044855 | 1.414347 | 0.00425 | 5.08881 | 4.25 | 4.387261 | 5.08881
0.0059375 | 51.94529 | 5.9375 | 3.711813 | 51.94529 | 0.0059375 | 5.592554 | 5.9375 | 3.711813 | 5.592554 | 0.0053125 | 4.362944 | 5.3125 | 3.924085 | 4.362944 | 0.0015 | 5.23549 | 1.5 | 7.38486 | 5.23549 | 0.00512 | 4.804855 | 5.12 | 3.997173 | 4.804855 | 0.001639393 | 281.698795 | 1.639393 | 7.06393 | 281.698795 | 0.0059375 | 1937.983 | 5.9375 | 3.711813 | 1937.983 | 0.00512 | 1.405661 | 5.12 | 3.997173 | 1.405661 | 0.004625 | 4.998721 | 4.625 | 4.20564 | 4.998721
0.00625 | 50.81222 | 6.25 | 3.617828 | 50.81222 | 0.00625 | 5.550632 | 6.25 | 3.617828 | 5.550632 | 0.005625 | 4.331564 | 5.625 | 3.813526 | 4.331564 | 0.00162405 | 5.125303 | 1.62405 | 7.097219 | 5.125303 | 0.0054025 | 4.777737 | 5.4025 | 3.891263 | 4.777737 | 0.001662522 | 279.854958 | 1.662522 | 7.014621 | 279.854958 | 0.00625 | 1888.924 | 6.25 | 3.617828 | 1888.924 | 0.0054025 | 1.386574 | 5.4025 | 3.891263 | 1.386574 | 0.005 | 4.920077 | 5 | 4.044855 | 4.920077
0.006875 | 48.79378 | 6.875 | 3.449464 | 48.79378 | 0.006875 | 5.477943 | 6.875 | 3.449464 | 5.477943 | 0.0059375 | 4.303437 | 5.9375 | 3.711813 | 4.303437 | 0.0017481 | 5.029184 | 1.7481 | 6.840767 | 5.029184 | 0.005685 | 4.753075 | 5.685 | 3.793348 | 4.753075 | 0.001697871 | 277.037087 | 1.697871 | 6.941216 | 277.037087 | 0.006875 | 1801.04 | 6.875 | 3.449464 | 1801.04 | 0.005685 | 1.369187 | 5.685 | 3.793348 | 1.369187 | 0.0053125 | 4.861692 | 5.3125 | 3.924085 | 4.861692
0.0075 | 47.04644 | 7.5 | 3.30261 | 47.04644 | 0.0075 | 5.41713 | 7.5 | 3.30261 | 5.41713 | 0.00625 | 4.278087 | 6.25 | 3.617828 | 4.278087 | 0.00175 | 5.027808 | 1.75 | 6.837052 | 5.027808 | 0.00625 | 4.709851 | 6.25 | 3.617828 | 4.709851 | 0.001808311 | 268.240922 | 1.808311 | 6.725915 | 268.240922 | 0.0075 | 1724.386 | 7.5 | 3.30261 | 1724.386 | 0.00625 | 1.338676 | 6.25 | 3.617828 | 1.338676 | 0.005625 | 4.808755 | 5.625 | 3.813526 | 4.808755
0.008125 | 45.51631 | 8.125 | 3.173045 | 45.51631 | 0.008125 | 5.365526 | 8.125 | 3.173045 | 5.365526 | 0.006875 | 4.234233 | 6.875 | 3.449464 | 4.234233 | 0.001753907 | 5.024985 | 1.753907 | 6.829433 | 5.024985 | 0.006875 | 4.66958 | 6.875 | 3.449464 | 4.66958 | 0.001859695 | 264.705591 | 1.859695 | 6.632344 | 264.705591 | 0.008125 | 1656.756 | 8.125 | 3.173045 | 1656.756 | 0.006875 | 1.310246 | 6.875 | 3.449464 | 1.310246 | 0.0059375 | 4.760487 | 5.9375 | 3.711813 | 4.760487
0.00875 | 44.1633 | 8.75 | 3.057623 | 44.1633 | 0.00875 | 5.3212 | 8.75 | 3.057623 | 5.3212 | 0.0075 | 4.197633 | 7.5 | 3.30261 | 4.197633 | 0.001757813 | 5.022174 | 1.757813 | 6.821841 | 5.022174 | 0.0075 | 4.635404 | 7.5 | 3.30261 | 4.635404 | 0.001899236 | 261.985258 | 1.899236 | 6.56294 | 261.985258 | 0.00875 | 1596.509 | 8.75 | 3.057623 | 1596.509 | 0.0075 | 1.286159 | 7.5 | 3.30261 | 1.286159 | 0.00625 | 4.71625 | 6.25 | 3.617828 | 4.71625
0.009375 | 42.95689 | 9.375 | 2.953944 | 42.95689 | 0.009375 | 5.282725 | 9.375 | 2.953944 | 5.282725 | 0.008 | 4.172448 | 8 | 3.197738 | 4.172448 | 0.001765625 | 5.016586 | 1.765625 | 6.806733 | 5.016586 | 0.008125 | 4.605989 | 8.125 | 3.173045 | 4.605989 | 0.001994634 | 255.427625 | 1.994634 | 6.404074 | 255.427625 | 0.009375 | 1542.392 | 9.375 | 2.953944 | 1542.392 | 0.008125 | 1.265487 | 8.125 | 3.173045 | 1.265487 | 0.006875 | 4.637869 | 6.875 | 3.449464 | 4.637869
0.01 | 41.8734 | 10 | 2.860144 | 41.8734 | 0.01 | 5.24902 | 10 | 2.860144 | 5.24902 | 0.00875 | 4.140046 | 8.75 | 3.057623 | 4.140046 | 0.00178125 | 5.005542 | 1.78125 | 6.776813 | 5.005542 | 0.00875 | 4.580366 | 8.75 | 3.057623 | 4.580366 | 0.002080253 | 250.34375 | 2.080253 | 6.2709 | 250.34375 | 0.01 | 1493.432 | 10 | 2.860144 | 1493.432 | 0.00875 | 1.247549 | 8.75 | 3.057623 | 1.247549 | 0.0075 | 4.570396 | 7.5 | 3.30261 | 4.570396
0.010625 | 40.89413 | 10.625 | 2.774747 | 40.89413 | 0.010625 | 5.219255 | 10.625 | 2.774747 | 5.219255 | 0.009375 | 4.116994 | 9.375 | 2.953944 | 4.116994 | 0.0018125 | 4.98397 | 1.8125 | 6.718138 | 4.98397 | 0.009375 | 4.557816 | 9.375 | 2.953944 | 4.557816 | 0.002124484 | 247.717507 | 2.124484 | 6.205277 | 247.717507 | 0.010625 | 1448.859 | 10.625 | 2.774747 | 1448.859 | 0.009375 | 1.231835 | 9.375 | 2.953944 | 1.231835 | 0.008 | 4.52271 | 8 | 3.197738 | 4.52271
0.01125 | 40.0041 | 11.25 | 2.69657 | 40.0041 | 0.01125 | 5.192778 | 11.25 | 2.69657 | 5.192778 | 0.01 | 4.096818 | 10 | 2.860144 | 4.096818 | 0.001875 | 4.94278 | 1.875 | 6.60522 | 4.94278 | 0.01 | 4.537796 | 10 | 2.860144 | 4.537796 | 0.002200155 | 243.228171 | 2.200155 | 6.097633 | 243.228171 | 0.01125 | 1408.053 | 11.25 | 2.69657 | 1408.053 | 0.01 | 1.217953 | 10 | 2.860144 | 1.217953 | 0.00875 | 4.459629 | 8.75 | 3.057623 | 4.459629
0.011875 | 39.19115 | 11.875 | 2.624648 | 39.19115 | 0.011875 | 5.169076 | 11.875 | 2.624648 | 5.169076 | 0.010625 | 4.079013 | 10.625 | 2.774747 | 4.079013 | 0.002 | 4.867444 | 2 | 6.395477 | 4.867444 | 0.010625 | 4.519884 | 10.625 | 2.774747 | 4.519884 | 0.002326969 | 236.729549 | 2.326969 | 5.929153 | 236.729549 | 0.011875 | 1370.514 | 11.875 | 2.624648 | 1370.514 | 0.010625 | 1.205598 | 10.625 | 2.774747 | 1.205598 | 0.009375 | 4.413404 | 9.375 | 2.953944 | 4.413404
0.0125 | 38.4453 | 12.5 | 2.558191 | 38.4453 | 0.0125 | 5.147735 | 12.5 | 2.558191 | 5.147735 | 0.01125 | 4.063184 | 11.25 | 2.69657 | 4.063184 | 0.002192 | 4.767122 | 2.192 | 6.108965 | 4.767122 | 0.01125 | 4.503748 | 11.25 | 2.69657 | 4.503748 | 0.002376445 | 234.194263 | 2.376445 | 5.867107 | 234.194263 | 0.0125 | 1335.827 | 12.5 | 2.558191 | 1335.827 | 0.01125 | 1.194531 | 11.25 | 2.69657 | 1.194531 | 0.01 | 4.371905 | 10 | 2.860144 | 4.371905
0.01375 | 37.12312 | 13.75 | 2.439139 | 37.12312 | 0.01375 | 5.110854 | 13.75 | 2.439139 | 5.110854 | 0.011875 | 4.049019 | 11.875 | 2.624648 | 4.049019 | 0.002384 | 4.681785 | 2.384 | 5.857803 | 4.681785 | 0.011875 | 4.489125 | 11.875 | 2.624648 | 4.489125 | 0.002426853 | 231.61333 | 2.426853 | 5.805855 | 231.61333 | 0.01375 | 1273.688 | 13.75 | 2.439139 | 1273.688 | 0.011875 | 1.184558 | 11.875 | 2.624648 | 1.184558 | 0.010625 | 4.33438 | 10.625 | 2.774747 | 4.33438
0.015 | 35.98586 | 15 | 2.335298 | 35.98586 | 0.015 | 5.080103 | 15 | 2.335298 | 5.080103 | 0.0125 | 4.036271 | 12.5 | 2.558191 | 4.036271 | 0.002567 | 4.611545 | 2.567 | 5.645144 | 4.611545 | 0.0125 | 4.475802 | 12.5 | 2.558191 | 4.475802 | 0.002602944 | 223.825577 | 2.602944 | 5.606031 | 223.825577 | 0.015 | 1219.49 | 15 | 2.335298 | 1219.49 | 0.0125 | 1.175523 | 12.5 | 2.558191 | 1.175523 | 0.01125 | 4.300235 | 11.25 | 2.69657 | 4.300235
0.01625 | 34.99623 | 16.25 | 2.243682 | 34.99623 | 0.01625 | 5.054073 | 16.25 | 2.243682 | 5.054073 | 0.01375 | 4.014249 | 13.75 | 2.439139 | 4.014249 | 0.00275 | 4.550093 | 2.75 | 5.454081 | 4.550093 | 0.01375 | 4.452387 | 13.75 | 2.439139 | 4.452387 | 0.002676908 | 220.554648 | 2.676908 | 5.52804 | 220.554648 | 0.01625 | 1171.672 | 16.25 | 2.243682 | 1171.672 | 0.01375 | 1.159779 | 13.75 | 2.439139 | 1.159779 | 0.011875 | 4.268991 | 11.875 | 2.624648 | 4.268991
0.0175 | 34.12653 | 17.5 | 2.162066 | 34.12653 | 0.0175 | 5.031753 | 17.5 | 2.162066 | 5.031753 | 0.015 | 3.995897 | 15 | 2.335298 | 3.995897 | 0.0029375 | 4.494641 | 2.9375 | 5.277145 | 4.494641 | 0.015 | 4.432437 | 15 | 2.335298 | 4.432437 | 0.00291165 | 211.595365 | 2.91165 | 5.300518 | 211.595365 | 0.0175 | 1129.075 | 17.5 | 2.162066 | 1129.075 | 0.015 | 1.146518 | 15 | 2.335298 | 1.146518 | 0.0125 | 4.240261 | 12.5 | 2.558191 | 4.240261
0.01875 | 33.35572 | 18.75 | 2.088754 | 33.35572 | 0.01875 | 5.012403 | 18.75 | 2.088754 | 5.012403 | 0.01625 | 3.980367 | 16.25 | 2.243682 | 3.980367 | 0.003125 | 4.445516 | 3.125 | 5.116381 | 4.445516 | 0.01625 | 4.4152 | 16.25 | 2.243682 | 4.4152 | 0.002952729 | 210.027629 | 2.952729 | 5.263518 | 210.027629 | 0.01875 | 1090.811 | 18.75 | 2.088754 | 1090.811 | 0.01625 | 1.135188 | 16.25 | 2.243682 | 1.135188 | 0.01375 | 4.189115 | 13.75 | 2.439139 | 4.189115
0.02 | 32.66752 | 20 | 2.022427 | 32.66752 | 0.02 | 4.995467 | 20 | 2.022427 | 4.995467 | 0.0175 | 3.967056 | 17.5 | 2.162066 | 3.967056 | 0.0033125 | 4.401704 | 3.3125 | 4.969469 | 4.401704 | 0.0175 | 4.400131 | 17.5 | 2.162066 | 4.400131 | 0.003015509 | 207.957982 | 3.015509 | 5.208439 | 207.957982 | 0.02 | 1056.194 | 20 | 2.022427 | 1056.194 | 0.0175 | 1.12539 | 17.5 | 2.162066 | 1.12539 | 0.015 | 4.144829 | 15 | 2.335298 | 4.144829
0.021325 | 32.01396 | 21.325 | 1.958589 | 32.01396 | 0.021325 | 4.979678 | 21.325 | 1.958589 | 4.979678 | 0.01875 | 3.955519 | 18.75 | 2.088754 | 3.955519 | 0.0035 | 4.362397 | 3.5 | 4.834526 | 4.362397 | 0.01875 | 4.386825 | 18.75 | 2.088754 | 4.386825 | 0.003256969 | 200.004974 | 3.256969 | 5.011654 | 200.004974 | 0.021325 | 1022.875 | 21.325 | 1.958589 | 1022.875 | 0.01875 | 1.116829 | 18.75 | 2.088754 | 1.116829 | 0.01625 | 4.106003 | 16.25 | 2.243682 | 4.106003
0.02265 | 31.42669 | 22.65 | 1.900439 | 31.42669 | 0.02265 | 4.965732 | 22.65 | 1.900439 | 4.965732 | 0.02 | 3.945424 | 20 | 2.022427 | 3.945424 | 0.003875 | 4.294804 | 3.875 | 4.594646 | 4.294804 | 0.02 | 4.374971 | 20 | 2.022427 | 4.374971 | 0.003279944 | 199.3513 | 3.279944 | 4.994071 | 199.3513 | 0.02265 | 992.5253 | 22.65 | 1.900439 | 992.5253 | 0.02 | 1.10928 | 20 | 2.022427 | 1.10928 | 0.0175 | 4.071613 | 17.5 | 2.162066 | 4.071613
0.023975 | 30.89597 | 23.975 | 1.847177 | 30.89597 | 0.023975 | 4.953325 | 23.975 | 1.847177 | 4.953325 | 0.021325 | 3.936016 | 21.325 | 1.958589 | 3.936016 | 0.00425 | 4.238793 | 4.25 | 4.387261 | 4.238793 | 0.021325 | 4.363726 | 21.325 | 1.958589 | 4.363726 | 0.003396773 | 196.027612 | 3.396773 | 4.907436 | 196.027612 | 0.023975 | 964.7272 | 23.975 | 1.847177 | 964.7272 | 0.021325 | 1.102191 | 21.325 | 1.958589 | 1.102191 | 0.01835728 | 4.050187 | 18.35728 | 2.110978 | 4.050187
0.0253 | 30.41392 | 25.3 | 1.798157 | 30.41392 | 0.0253 | 4.942214 | 25.3 | 1.798157 | 4.942214 | 0.02265 | 3.927708 | 22.65 | 1.900439 | 3.927708 | 0.004625 | 4.191646 | 4.625 | 4.20564 | 4.191646 | 0.02265 | 4.353623 | 22.65 | 1.900439 | 4.353623 | 0.003592557 | 190.462603 | 3.592557 | 4.771842 | 190.462603 | 0.0253 | 939.1426 | 25.3 | 1.798157 | 939.1426 | 0.02265 | 1.095886 | 22.65 | 1.900439 | 1.095886 | 0.02 | 4.013244 | 20 | 2.022427 | 4.013244
0.02684375 | 29.90515 | 26.84375 | 1.745687 | 29.90515 | 0.02684375 | 4.930649 | 26.84375 | 1.745687 | 4.930649 | 0.023975 | 3.920318 | 23.975 | 1.847177 | 3.920318 | 0.005 | 4.151427 | 5 | 4.044855 | 4.151427 | 0.023975 | 4.344485 | 23.975 | 1.847177 | 4.344485 | 0.003694641 | 187.956364 | 3.694641 | 4.705457 | 187.956364 | 0.02684375 | 911.7571 | 26.84375 | 1.745687 | 911.7571 | 0.023975 | 1.090237 | 23.975 | 1.847177 | 1.090237 | 0.02158262 | 3.981944 | 21.58262 | 1.946865 | 3.981944
0.0283875 | 29.44539 | 28.3875 | 1.697557 | 29.44539 | 0.0283875 | 4.920338 | 28.3875 | 1.697557 | 4.920338 | 0.0253 | 3.913702 | 25.3 | 1.798157 | 3.913702 | 0.0053125 | 4.122173 | 5.3125 | 3.924085 | 4.122173 | 0.0253 | 4.336172 | 25.3 | 1.798157 | 4.336172 | 0.003853232 | 184.062987 | 3.853232 | 4.607606 | 184.062987 | 0.0283875 | 886.6369 | 28.3875 | 1.697557 | 886.6369 | 0.0253 | 1.085147 | 25.3 | 1.798157 | 1.085147 | 0.02316523 | 3.954111 | 23.16523 | 1.879185 | 3.954111
0.031475 | 28.64694 | 31.475 | 1.612149 | 28.64694 | 0.031475 | 4.902744 | 31.475 | 1.612149 | 4.902744 | 0.02722969 | 3.905218 | 27.22969 | 1.733271 | 3.905218 | 0.005625 | 4.09612 | 5.625 | 3.813526 | 4.09612 | 0.02722969 | 4.325311 | 27.22969 | 1.733271 | 4.325311 | 0.003962723 | 181.377293 | 3.962723 | 4.543506 | 181.377293 | 0.031475 | 842.0599 | 31.475 | 1.612149 | 842.0599 | 0.02722969 | 1.078567 | 27.22969 | 1.733271 | 1.078567 | 0.0253 | 3.921076 | 25.3 | 1.798157 | 3.921076
0.0345625 | 27.97732 | 34.5625 | 1.538457 | 27.97732 | 0.0345625 | 4.888285 | 34.5625 | 1.538457 | 4.888285 | 0.02915938 | 3.897857 | 29.15938 | 1.674938 | 3.897857 | 0.0059375 | 4.072772 | 5.9375 | 3.711813 | 4.072772 | 0.02915938 | 4.315686 | 29.15938 | 1.674938 | 4.315686 | 0.004161975 | 177.155976 | 4.161975 | 4.433413 | 177.155976 | 0.0345625 | 803.598 | 34.5625 | 1.538457 | 803.598 | 0.02915938 | 1.072807 | 29.15938 | 1.674938 | 1.072807 | 0.0271375 | 3.896056 | 27.1375 | 1.736213 | 3.896056
0.03765 | 27.40771 | 37.65 | 1.474027 | 27.40771 | 0.03765 | 4.876191 | 37.65 | 1.474027 | 4.876191 | 0.03108907 | 3.891409 | 31.08907 | 1.622124 | 3.891409 | 0.00625 | 4.051731 | 6.25 | 3.617828 | 4.051731 | 0.03108907 | 4.307085 | 31.08907 | 1.622124 | 4.307085 | 0.00437103 | 172.727191 | 4.37103 | 4.326095 | 172.727191 | 0.03765 | 769.9698 | 37.65 | 1.474027 | 769.9698 | 0.03108907 | 1.067718 | 31.08907 | 1.622124 | 1.067718 | 0.028975 | 3.873642 | 28.975 | 1.680259 | 3.873642
0.0407375 | 26.91733 | 40.7375 | 1.417068 | 26.91733 | 0.0407375 | 4.865925 | 40.7375 | 1.417068 | 4.865925 | 0.03301875 | 3.885715 | 33.01875 | 1.57401 | 3.885715 | 0.0068618 | 4.016026 | 6.8618 | 3.45278 | 4.016026 | 0.03301875 | 4.299345 | 33.01875 | 1.57401 | 4.299345 | 0.004721262 | 166.324236 | 4.721262 | 4.162544 | 166.324236 | 0.0407375 | 740.2411 | 40.7375 | 1.417068 | 740.2411 | 0.03301875 | 1.063187 | 33.01875 | 1.57401 | 1.063187 | 0.0308125 | 3.853421 | 30.8125 | 1.629388 | 3.853421
0.043825 | 26.49082 | 43.825 | 1.36624 | 26.49082 | 0.043825 | 4.857101 | 43.825 | 1.36624 | 4.857101 | 0.03494844 | 3.88065 | 34.94844 | 1.529939 | 3.88065 | 0.006875 | 4.015325 | 6.875 | 3.449464 | 4.015325 | 0.03494844 | 4.292336 | 34.94844 | 1.529939 | 4.292336 | 0.004821407 | 164.493492 | 4.821407 | 4.119088 | 164.493492 | 0.043825 | 713.7121 | 43.825 | 1.36624 | 713.7121 | 0.03494844 | 1.059124 | 34.94844 | 1.529939 | 1.059124 | 0.03265 | 3.835058 | 32.65 | 1.582874 | 3.835058
0.0469125 | 26.11653 | 46.9125 | 1.320516 | 26.11653 | 0.0469125 | 4.849435 | 46.9125 | 1.320516 | 4.849435 | 0.03687813 | 3.876115 | 36.87813 | 1.489373 | 3.876115 | 0.006914063 | 4.013266 | 6.914063 | 3.439705 | 4.013266 | 0.03687813 | 4.285954 | 36.87813 | 1.489373 | 4.285954 | 0.00495841 | 162.330227 | 4.95841 | 4.061783 | 162.330227 | 0.0469125 | 689.8474 | 46.9125 | 1.320516 | 689.8474 | 0.03687813 | 1.055458 | 36.87813 | 1.489373 | 1.055458 | 0.0344875 | 3.818282 | 34.4875 | 1.540129 | 3.818282
0.05 | 25.78551 | 50 | 1.279095 | 25.78551 | 0.05 | 4.842712 | 50 | 1.279095 | 4.842712 | 0.0407375 | 3.868333 | 40.7375 | 1.417068 | 3.868333 | 0.006953125 | 4.01123 | 6.953125 | 3.43003 | 4.01123 | 0.0407375 | 4.274745 | 40.7375 | 1.417068 | 4.274745 | 0.005318191 | 156.654364 | 5.318191 | 3.921985 | 156.654364 | 0.05 | 668.2288 | 50 | 1.279095 | 668.2288 | 0.0407375 | 1.049101 | 40.7375 | 1.417068 | 1.049101 | 0.036325 | 3.802872 | 36.325 | 1.50067 | 3.802872
0.053125 | 25.48735 | 53.125 | 1.240905 | 25.48735 | 0.053125 | 4.836701 | 53.125 | 1.240905 | 4.836701 | 0.04305313 | 3.864333 | 43.05313 | 1.378433 | 3.864333 | 0.00703125 | 4.007225 | 7.03125 | 3.410921 | 4.007225 | 0.04305313 | 4.268844 | 43.05313 | 1.378433 | 4.268844 | 0.005355706 | 156.143169 | 5.355706 | 3.908225 | 156.143169 | 0.053125 | 648.2962 | 53.125 | 1.240905 | 648.2962 | 0.04305313 | 1.045796 | 43.05313 | 1.378433 | 1.045796 | 0.04 | 3.775452 | 40 | 1.430072 | 3.775452
0.05625 | 25.22052 | 56.25 | 1.205943 | 25.22052 | 0.05625 | 4.831355 | 56.25 | 1.205943 | 4.831355 | 0.04536875 | 3.860742 | 45.36875 | 1.342794 | 3.860742 | 0.0071875 | 3.999474 | 7.1875 | 3.373642 | 3.999474 | 0.04536875 | 4.263456 | 45.36875 | 1.342794 | 4.263456 | 0.0056644 | 151.937275 | 5.6644 | 3.800239 | 151.937275 | 0.05625 | 630.0486 | 56.25 | 1.205943 | 630.0486 | 0.04536875 | 1.042806 | 45.36875 | 1.342794 | 1.042806 | 0.0425 | 3.758937 | 42.5 | 1.387374 | 3.758937
0.059375 | 24.98039 | 59.375 | 1.173778 | 24.98039 | 0.059375 | 4.82657 | 59.375 | 1.173778 | 4.82657 | 0.05 | 3.854557 | 50 | 1.279095 | 3.854557 | 0.0075 | 3.984931 | 7.5 | 3.30261 | 3.984931 | 0.05 | 4.253957 | 50 | 1.279095 | 4.253957 | 0.005866161 | 149.190695 | 5.866161 | 3.734315 | 149.190695 | 0.059375 | 613.2613 | 59.375 | 1.173778 | 613.2613 | 0.05 | 1.037597 | 50 | 1.279095 | 1.037597 | 0.045 | 3.743845 | 45 | 1.348285 | 3.743845
0.0625 | 24.76317 | 62.5 | 1.144058 | 24.76317 | 0.0625 | 4.822262 | 62.5 | 1.144058 | 4.822262 | 0.0506 | 3.853838 | 50.6 | 1.271489 | 3.853838 | 0.0081184 | 3.959425 | 8.1184 | 3.174335 | 3.959425 | 0.0506 | 4.252835 | 50.6 | 1.271489 | 4.252835 | 0.006117963 | 146.230257 | 6.117963 | 3.656659 | 146.230257 | 0.0625 | 597.7492 | 62.5 | 1.144058 | 597.7492 | 0.0506 | 1.036987 | 50.6 | 1.271489 | 1.036987 | 0.0475 | 3.729968 | 47.5 | 1.312324 | 3.729968
0.06875 | 24.38562 | 68.75 | 1.090816 | 24.38562 | 0.06875 | 4.814815 | 68.75 | 1.090816 | 4.814815 | 0.0520875 | 3.852128 | 52.0875 | 1.253202 | 3.852128 | 0.008125 | 3.959174 | 8.125 | 3.173045 | 3.959174 | 0.0520875 | 4.250145 | 52.0875 | 1.253202 | 4.250145 | 0.006470592 | 142.084576 | 6.470592 | 3.555625 | 142.084576 | 0.06875 | 569.9609 | 68.75 | 1.090816 | 569.9609 | 0.0520875 | 1.03553 | 52.0875 | 1.253202 | 1.03553 | 0.05 | 3.717139 | 50 | 1.279095 | 3.717139
0.075 | 24.06884 | 75 | 1.044377 | 24.06884 | 0.075 | 4.808606 | 75 | 1.044377 | 4.808606 | 0.053575 | 3.850513 | 53.575 | 1.235682 | 3.850513 | 0.008144532 | 3.958432 | 8.144532 | 3.169238 | 3.958432 | 0.053575 | 4.247581 | 53.575 | 1.235682 | 4.247581 | 0.006516237 | 141.621093 | 6.516237 | 3.54315 | 141.621093 | 0.075 | 545.7227 | 75 | 1.044377 | 545.7227 | 0.053575 | 1.034149 | 53.575 | 1.235682 | 1.034149 | 0.053125 | 3.702371 | 53.125 | 1.240905 | 3.702371
0.08125 | 23.79935 | 81.25 | 1.003405 | 23.79935 | 0.08125 | 4.803347 | 81.25 | 1.003405 | 4.803347 | 0.05655 | 3.847538 | 56.55 | 1.20274 | 3.847538 | 0.008164063 | 3.957694 | 8.164063 | 3.165445 | 3.957694 | 0.05655 | 4.242796 | 56.55 | 1.20274 | 4.242796 | 0.006989053 | 136.824662 | 6.989053 | 3.421202 | 136.824662 | 0.08125 | 524.3381 | 81.25 | 1.003405 | 524.3381 | 0.05655 | 1.031587 | 56.55 | 1.20274 | 1.031587 | 0.05625 | 3.688811 | 56.25 | 1.205943 | 3.688811
0.0875 | 23.56739 | 87.5 | 0.9669052 | 23.56739 | 0.0875 | 4.798837 | 87.5 | 0.9669052 | 4.798837 | 0.0625 | 3.842437 | 62.5 | 1.144058 | 3.842437 | 0.008203125 | 3.956228 | 8.203125 | 3.157899 | 3.956228 | 0.0625 | 4.234386 | 62.5 | 1.144058 | 4.234386 | 0.007137302 | 135.320845 | 7.137302 | 3.385485 | 135.320845 | 0.0875 | 505.2882 | 87.5 | 0.9669052 | 505.2882 | 0.0625 | 1.027142 | 62.5 | 1.144058 | 1.027142 | 0.059375 | 3.676287 | 59.375 | 1.173778 | 3.676287
0.09375 | 23.36567 | 93.75 | 0.9341192 | 23.36567 | 0.09375 | 4.794926 | 93.75 | 0.9341192 | 4.794926 | 0.06875 | 3.83803 | 68.75 | 1.090816 | 3.83803 | 0.00828125 | 3.953337 | 8.28125 | 3.142968 | 3.953337 | 0.06875 | 4.226882 | 68.75 | 1.090816 | 4.226882 | 0.007548684 | 131.716799 | 7.548684 | 3.291943 | 131.716799 | 0.09375 | 488.1773 | 93.75 | 0.9341192 | 488.1773 | 0.06875 | 1.023244 | 68.75 | 1.090816 | 1.023244 | 0.0625 | 3.664661 | 62.5 | 1.144058 | 3.664661
0.1 | 23.18867 | 100 | 0.904457 | 23.18867 | 0.1 | 4.791502 | 100 | 0.904457 | 4.791502 | 0.075 | 3.834357 | 75 | 1.044377 | 3.834357 | 0.0084375 | 3.947715 | 8.4375 | 3.113731 | 3.947715 | 0.075 | 4.220434 | 75 | 1.044377 | 4.220434 | 0.007872708 | 128.880613 | 7.872708 | 3.223486 | 128.880613 | 0.1 | 472.6978 | 100 | 0.904457 | 472.6978 | 0.075 | 1.01995 | 75 | 1.044377 | 1.01995 | 0.06875 | 3.643668 | 68.75 | 1.090816 | 3.643668
0.10625 | 23.03214 | 106.25 | 0.8774522 | 23.03214 | 0.10625 | 4.788479 | 106.25 | 0.8774522 | 4.788479 | 0.08125 | 3.831249 | 81.25 | 1.003405 | 3.831249 | 0.00875 | 3.937068 | 8.75 | 3.057623 | 3.937068 | 0.08125 | 4.21482 | 81.25 | 1.003405 | 4.21482 | 0.008040096 | 127.615284 | 8.040096 | 3.189755 | 127.615284 | 0.10625 | 458.606 | 106.25 | 0.8774522 | 458.606 | 0.08125 | 1.017129 | 81.25 | 1.003405 | 1.017129 | 0.075 | 3.625149 | 75 | 1.044377 | 3.625149
0.1125 | 22.89272 | 112.5 | 0.8527302 | 22.89272 | 0.1125 | 4.785791 | 112.5 | 0.8527302 | 4.785791 | 0.0875 | 3.828585 | 87.5 | 0.9669052 | 3.828585 | 0.009375 | 3.917887 | 9.375 | 2.953944 | 3.917887 | 0.0875 | 4.209879 | 87.5 | 0.9669052 | 4.209879 | 0.008683888 | 122.749073 | 8.683888 | 3.06924 | 122.749073 | 0.1125 | 445.7063 | 112.5 | 0.8527302 | 445.7063 | 0.0875 | 1.014687 | 87.5 | 0.9669052 | 1.014687 | 0.08 | 3.611798 | 80 | 1.011214 | 3.611798
0.11875 | 22.76777 | 118.75 | 0.8299867 | 22.76777 | 0.11875 | 4.783385 | 118.75 | 0.8299867 | 4.783385 | 0.09375 | 3.826276 | 93.75 | 0.9341192 | 3.826276 | 0.01 | 3.901085 | 10 | 2.860144 | 3.901085 | 0.09375 | 4.205489 | 93.75 | 0.9341192 | 4.205489 | 0.008806402 | 121.949276 | 8.806402 | 3.047815 | 121.949276 | 0.11875 | 433.8393 | 118.75 | 0.8299867 | 433.8393 | 0.09375 | 1.012551 | 93.75 | 0.9341192 | 1.012551 | 0.0875 | 3.593813 | 87.5 | 0.9669052 | 3.593813
0.125 | 22.65515 | 125 | 0.8089709 | 22.65515 | 0.125 | 4.781218 | 125 | 0.8089709 | 4.781218 | 0.1 | 3.824255 | 100 | 0.904457 | 3.824255 | 0.01058975 | 3.887036 | 10.58975 | 2.779362 | 3.887036 | 0.1 | 4.201556 | 100 | 0.904457 | 4.201556 | 0.009313988 | 118.638784 | 9.313988 | 2.963603 | 118.638784 | 0.125 | 422.8741 | 125 | 0.8089709 | 422.8741 | 0.1 | 1.010669 | 100 | 0.904457 | 1.010669 | 0.09197266 | 3.584103 | 91.97266 | 0.9431018 | 3.584103
0.1375 | 22.46026 | 137.5 | 0.7713235 | 22.46026 | 0.1375 | 4.777473 | 137.5 | 0.7713235 | 4.777473 | 0.10625 | 3.822472 | 106.25 | 0.8774522 | 3.822472 | 0.0111795 | 3.874458 | 11.1795 | 2.705059 | 3.874458 | 0.10625 | 4.198007 | 106.25 | 0.8774522 | 4.198007 | 0.009578649 | 116.912791 | 9.578649 | 2.922374 | 116.912791 | 0.1375 | 403.2308 | 137.5 | 0.7713235 | 403.2308 | 0.10625 | 1.008998 | 106.25 | 0.8774522 | 1.008998 | 0.1 | 3.568308 | 100 | 0.904457 | 3.568308
0.15 | 22.29749 | 150 | 0.738486 | 22.29749 | 0.15 | 4.77435 | 150 | 0.738486 | 4.77435 | 0.1125 | 3.820888 | 112.5 | 0.8527302 | 3.820888 | 0.012359 | 3.852876 | 12.359 | 2.572742 | 3.852876 | 0.1125 | 4.194785 | 112.5 | 0.8527302 | 4.194785 | 0.01034614 | 112.590172 | 10.34614 | 2.811893 | 112.590172 | 0.15 | 386.0958 | 150 | 0.738486 | 386.0958 | 0.1125 | 1.007505 | 112.5 | 0.8527302 | 1.007505 | 0.10625 | 3.557263 | 106.25 | 0.8774522 | 3.557263
0.1625 | 22.1595 | 162.5 | 0.7095144 | 22.1595 | 0.1625 | 4.771704 | 162.5 | 0.7095144 | 4.771704 | 0.11875 | 3.81947 | 118.75 | 0.8299867 | 3.81947 | 0.0125 | 3.850567 | 12.5 | 2.558191 | 3.850567 | 0.11875 | 4.191844 | 118.75 | 0.8299867 | 4.191844 | 0.0105656 | 111.355194 | 10.5656 | 2.782536 | 111.355194 | 0.1625 | 370.9767 | 162.5 | 0.7095144 | 370.9767 | 0.11875 | 1.006164 | 118.75 | 0.8299867 | 1.006164 | 0.1125 | 3.547137 | 112.5 | 0.8527302 | 3.547137
0.175 | 22.04102 | 175 | 0.6837052 | 22.04102 | 0.175 | 4.769434 | 175 | 0.6837052 | 4.769434 | 0.125 | 3.818193 | 125 | 0.8089709 | 3.818193 | 0.0128125 | 3.845628 | 12.8125 | 2.526801 | 3.845628 | 0.125 | 4.189147 | 125 | 0.8089709 | 4.189147 | 0.01086583 | 109.896279 | 10.86583 | 2.743825 | 109.896279 | 0.175 | 357.5071 | 175 | 0.6837052 | 357.5071 | 0.125 | 1.004951 | 125 | 0.8089709 | 1.004951 | 0.11875 | 3.537786 | 118.75 | 0.8299867 | 3.537786
0.1875 | 21.93818 | 187.5 | 0.660522 | 21.93818 | 0.1875 | 4.767465 | 187.5 | 0.660522 | 4.767465 | 0.1375 | 3.815988 | 137.5 | 0.7713235 | 3.815988 | 0.013125 | 3.840922 | 13.125 | 2.496539 | 3.840922 | 0.1375 | 4.184365 | 137.5 | 0.7713235 | 4.184365 | 0.01165425 | 106.065256 | 11.65425 | 2.649389 | 106.065256 | 0.1875 | 345.4073 | 187.5 | 0.660522 | 345.4073 | 0.1375 | 1.002847 | 137.5 | 0.7713235 | 1.002847 | 0.125 | 3.529086 | 125 | 0.8089709 | 3.529086
0.2 | 21.84806 | 200 | 0.6395477 | 21.84806 | 0.2 | 4.765741 | 200 | 0.6395477 | 4.765741 | 0.15 | 3.814151 | 150 | 0.738486 | 3.814151 | 0.01375 | 3.832146 | 13.75 | 2.439139 | 3.832146 | 0.15 | 4.180241 | 150 | 0.738486 | 4.180241 | 0.01224024 | 103.606311 | 12.24024 | 2.585193 | 103.606311 | 0.2 | 334.4599 | 200 | 0.6395477 | 334.4599 | 0.15 | 1.001084 | 150 | 0.738486 | 1.001084 | 0.1375 | 3.51326 | 137.5 | 0.7713235 | 3.51326
0.21875 | 21.73199 | 218.75 | 0.6115245 | 21.73199 | 0.21875 | 4.763522 | 218.75 | 0.6115245 | 4.763522 | 0.1625 | 3.812596 | 162.5 | 0.7095144 | 3.812596 | 0.015 | 3.816771 | 15 | 2.335298 | 3.816771 | 0.1625 | 4.176638 | 162.5 | 0.7095144 | 4.176638 | 0.01276565 | 101.403516 | 12.76565 | 2.531433 | 101.403516 | 0.21875 | 319.832 | 218.75 | 0.6115245 | 319.832 | 0.1625 | 0.9995849 | 162.5 | 0.7095144 | 0.9995849 | 0.15 | 3.499103 | 150 | 0.738486 | 3.499103
0.2375 | 21.63405 | 237.5 | 0.5868892 | 21.63405 | 0.2375 | 4.761651 | 237.5 | 0.5868892 | 4.761651 | 0.175 | 3.811263 | 175 | 0.6837052 | 3.811263 | 0.01625 | 3.803741 | 16.25 | 2.243682 | 3.803741 | 0.175 | 4.173462 | 175 | 0.6837052 | 4.173462 | 0.01285507 | 101.028606 | 12.85507 | 2.522613 | 101.028606 | 0.2375 | 306.9707 | 237.5 | 0.5868892 | 306.9707 | 0.175 | 0.9982963 | 175 | 0.6837052 | 0.9982963 | 0.1625 | 3.486299 | 162.5 | 0.7095144 | 3.486299
0.25625 | 21.55029 | 256.25 | 0.5650098 | 21.55029 | 0.25625 | 4.760052 | 256.25 | 0.5650098 | 4.760052 | 0.1875 | 3.810108 | 187.5 | 0.660522 | 3.810108 | 0.0175 | 3.792557 | 17.5 | 2.162066 | 3.792557 | 0.1875 | 4.170633 | 187.5 | 0.660522 | 4.170633 | 0.01417962 | 96.2335258 | 14.17962 | 2.401904 | 96.2335258 | 0.25625 | 295.5477 | 256.25 | 0.5650098 | 295.5477 | 0.1875 | 0.9971778 | 187.5 | 0.660522 | 0.9971778 | 0.175 | 3.474712 | 175 | 0.6837052 | 3.474712
0.275 | 21.47782 | 275 | 0.5454081 | 21.47782 | 0.275 | 4.75867 | 275 | 0.5454081 | 4.75867 | 0.2 | 3.809097 | 200 | 0.6395477 | 3.809097 | 0.01875 | 3.782849 | 18.75 | 2.088754 | 3.782849 | 0.2 | 4.168093 | 200 | 0.6395477 | 4.168093 | 0.0146854 | 94.6523386 | 14.6854 | 2.36018 | 94.6523386 | 0.275 | 285.3154 | 275 | 0.5454081 | 285.3154 | 0.2 | 0.9961992 | 200 | 0.6395477 | 0.9961992 | 0.1835728 | 3.467465 | 183.5728 | 0.6675499 | 3.467465
0.29375 | 21.41449 | 293.75 | 0.5277145 | 21.41449 | 0.29375 | 4.757462 | 293.75 | 0.5277145 | 4.757462 | 0.21875 | 3.807798 | 218.75 | 0.6115245 | 3.807798 | 0.02 | 3.774344 | 20 | 2.022427 | 3.774344 | 0.21875 | 4.164727 | 218.75 | 0.6115245 | 4.164727 | 0.01520849 | 93.0185083 | 15.20849 | 2.319236 | 93.0185083 | 0.29375 | 276.0825 | 293.75 | 0.5277145 | 276.0825 | 0.21875 | 0.9949442 | 218.75 | 0.6115245 | 0.9949442 | 0.2 | 3.455198 | 200 | 0.6395477 | 3.455198
0.3125 | 21.35866 | 312.5 | 0.5116381 | 21.35866 | 0.3125 | 4.756399 | 312.5 | 0.5116381 | 4.756399 | 0.2375 | 3.806703 | 237.5 | 0.5868892 | 3.806703 | 0.021325 | 3.766406 | 21.325 | 1.958589 | 3.766406 | 0.2375 | 4.161793 | 237.5 | 0.5868892 | 4.161793 | 0.01564064 | 91.6687242 | 15.64064 | 2.286971 | 91.6687242 | 0.3125 | 267.6975 | 312.5 | 0.5116381 | 267.6975 | 0.2375 | 0.9938941 | 237.5 | 0.5868892 | 0.9938941 | 0.21875 | 3.443574 | 218.75 | 0.6115245 | 3.443574
0.33125 | 21.30908 | 331.25 | 0.4969469 | 21.30908 | 0.33125 | 4.755455 | 331.25 | 0.4969469 | 4.755455 | 0.25625 | 3.805769 | 256.25 | 0.5650098 | 3.805769 | 0.02265 | 3.759387 | 22.65 | 1.900439 | 3.759387 | 0.25625 | 4.159214 | 256.25 | 0.5650098 | 4.159214 | 0.01725221 | 87.3224496 | 17.25221 | 2.177537 | 87.3224496 | 0.33125 | 260.0381 | 331.25 | 0.4969469 | 260.0381 | 0.25625 | 0.9930067 | 256.25 | 0.5650098 | 0.9930067 | 0.2375 | 3.433774 | 237.5 | 0.5868892 | 3.433774
0.35 | 21.26473 | 350 | 0.4834526 | 21.26473 | 0.35 | 4.754611 | 350 | 0.4834526 | 4.754611 | 0.275 | 3.804961 | 275 | 0.5454081 | 3.804961 | 0.022679 | 3.759243 | 22.679 | 1.899223 | 3.759243 | 0.275 | 4.156924 | 275 | 0.5454081 | 4.156924 | 0.01786759 | 85.889294 | 17.86759 | 2.13971 | 85.889294 | 0.35 | 253.0043 | 350 | 0.4834526 | 253.0043 | 0.275 | 0.992251 | 275 | 0.5454081 | 0.992251 | 0.25625 | 3.425121 | 256.25 | 0.5650098 | 3.425121
0.3875 | 21.18875 | 387.5 | 0.4594646 | 21.18875 | 0.3875 | 4.753167 | 387.5 | 0.4594646 | 4.753167 | 0.29375 | 3.804257 | 293.75 | 0.5277145 | 3.804257 | 0.02276091 | 3.758837 | 22.76091 | 1.895803 | 3.758837 | 0.29375 | 4.154868 | 293.75 | 0.5277145 | 4.154868 | 0.01837531 | 84.7079278 | 18.37531 | 2.109942 | 84.7079278 | 0.3875 | 240.4991 | 387.5 | 0.4594646 | 240.4991 | 0.29375 | 0.9916033 | 293.75 | 0.5277145 | 0.9916033 | 0.275 | 3.41726 | 275 | 0.5454081 | 3.41726
0.425 | 21.126 | 425 | 0.4387261 | 21.126 | 0.425 | 4.751975 | 425 | 0.4387261 | 4.751975 | 0.3125 | 3.803637 | 312.5 | 0.5116381 | 3.803637 | 0.02284282 | 3.758433 | 22.84282 | 1.892401 | 3.758433 | 0.3125 | 4.153008 | 312.5 | 0.5116381 | 4.153008 | 0.01902982 | 83.185055 | 19.02982 | 2.07334 | 83.185055 | 0.425 | 229.6844 | 425 | 0.4387261 | 229.6844 | 0.3125 | 0.9910456 | 312.5 | 0.5116381 | 0.9910456 | 0.29375 | 3.410016 | 293.75 | 0.5277145 | 3.410016
0.5 | 21.02833 | 500 | 0.4044855 | 21.02833 | 0.5 | 4.750124 | 500 | 0.4044855 | 4.750124 | 0.33125 | 3.803087 | 331.25 | 0.4969469 | 3.803087 | 0.02300663 | 3.757635 | 23.00663 | 1.885651 | 3.757635 | 0.33125 | 4.151319 | 331.25 | 0.4969469 | 4.151319 | 0.02099059 | 79.2458027 | 20.99059 | 1.974129 | 79.2458027 | 0.5 | 211.835 | 500 | 0.4044855 | 211.835 | 0.33125 | 0.9905635 | 331.25 | 0.4969469 | 0.9905635 | 0.3125 | 3.403292 | 312.5 | 0.5116381 | 3.403292
0.625 | 20.91692 | 625 | 0.3617828 | 20.91692 | 0.625 | 4.748017 | 625 | 0.3617828 | 4.748017 | 0.35 | 3.802596 | 350 | 0.4834526 | 3.802596 | 0.02333425 | 3.756072 | 23.33425 | 1.872367 | 3.756072 | 0.35 | 4.149779 | 350 | 0.4834526 | 4.149779 | 0.02220046 | 77.1469371 | 22.20046 | 1.919583 | 77.1469371 | 0.625 | 189.5422 | 625 | 0.3617828 | 189.5422 | 0.35 | 0.990146 | 350 | 0.4834526 | 0.990146 | 0.33125 | 3.397021 | 331.25 | 0.4969469 | 3.397021
0.75 | 20.84208 | 750 | 0.330261 | 20.84208 | 0.75 | 4.746605 | 750 | 0.330261 | 4.746605 | 0.375 | 3.802018 | 375 | 0.4670596 | 3.802018 | 0.0239895 | 3.753072 | 23.9895 | 1.846619 | 3.753072 | 0.3875 | 4.147061 | 387.5 | 0.4594646 | 4.147061 | 0.02251367 | 76.6039597 | 22.51367 | 1.906184 | 76.6039597 | 0.75 | 173.0656 | 750 | 0.330261 | 173.0656 | 0.375 | 0.9896739 | 375 | 0.4670596 | 0.9896739 | 0.35 | 3.391142 | 350 | 0.4834526 | 3.391142
0.875 | 20.78825 | 875 | 0.3057623 | 20.78825 | 0.875 | 4.745593 | 875 | 0.3057623 | 4.745593 | 0.4 | 3.801512 | 400 | 0.4522285 | 3.801512 | 0.0253 | 3.747533 | 25.3 | 1.798157 | 3.747533 | 0.425 | 4.144728 | 425 | 0.4387261 | 4.144728 | 0.0231534 | 75.4949618 | 23.1534 | 1.879665 | 75.4949618 | 0.875 | 160.318 | 875 | 0.3057623 | 160.318 | 0.4 | 0.9892833 | 400 | 0.4522285 | 0.9892833 | 0.375 | 3.383816 | 375 | 0.4670596 | 3.383816
1 | 20.74762 | 1000 | 0.2860144 | 20.74762 | 1 | 4.74483 | 1000 | 0.2860144 | 4.74483 | 0.425 | 3.801066 | 425 | 0.4387261 | 3.801066 | 0.02670875 | 3.742178 | 26.70875 | 1.750093 | 3.742178 | 0.5 | 4.140913 | 500 | 0.4044855 | 4.140913 | 0.02524188 | 72.341162 | 25.24188 | 1.800226 | 72.341162 | 1 | 150.0349 | 1000 | 0.2860144 | 150.0349 | 0.425 | 0.9889606 | 425 | 0.4387261 | 0.9889606 | 0.4 | 3.376987 | 400 | 0.4522285 | 3.376987
[10 empty] | 0.5 | 3.799995 | 500 | 0.4044855 | 3.799995 | 0.0281175 | 3.737354 | 28.1175 | 1.705688 | 3.737354 | 0.625 | 4.136238 | 625 | 0.3617828 | 4.136238 | 0.0253 | 72.2590311 | 25.3 | 1.798157 | 72.2590311 | [5 empty] | 0.5 | 0.9883068 | 500 | 0.4044855 | 0.9883068 | 0.425 | 3.370589 | 425 | 0.4387261 | 3.370589
[10 empty] | 0.625 | 3.79878 | 625 | 0.3617828 | 3.79878 | 0.030935 | 3.729009 | 30.935 | 1.626158 | 3.729009 | 0.75 | 4.132838 | 750 | 0.330261 | 4.132838 | 0.02790683 | 68.8445828 | 27.90683 | 1.712114 | 68.8445828 | [5 empty] | 0.625 | 0.9879122 | 625 | 0.3617828 | 0.9879122 | 0.4625 | 3.361678 | 462.5 | 0.420564 | 3.361678
[10 empty] | 0.75 | 3.797969 | 750 | 0.330261 | 3.797969 | 0.034292 | 3.720834 | 34.292 | 1.544513 | 3.720834 | 0.875 | 4.130223 | 875 | 0.3057623 | 4.130223 | 0.03078227 | 65.592683 | 30.78227 | 1.630188 | 65.592683 | [5 empty] | 0.75 | 0.9880344 | 750 | 0.330261 | 0.9880344 | 0.5 | 3.35349 | 500 | 0.4044855 | 3.35349
[10 empty] | 0.8 | 3.797716 | 800 | 0.3197738 | 3.797716 | 0.037649 | 3.7141 | 37.649 | 1.474047 | 3.7141 | 1 | 4.128132 | 1000 | 0.2860144 | 4.128132 | 0.03210358 | 64.3024132 | 32.10358 | 1.596288 | 64.3024132 | [5 empty] | 0.8 | 0.9881762 | 800 | 0.3197738 | 0.9881762 | 0.5452539 | 3.34444 | 545.2539 | 0.3873366 | 3.34444
[10 empty] | 0.875 | 3.79739 | 875 | 0.3057623 | 3.79739 | 0.03765 | 3.714098 | 37.65 | 1.474027 | 3.714098 | [5 empty] | 0.03278617 | 63.6358984 | 32.78617 | 1.579583 | 63.6358984 | [5 empty] | 0.875 | 0.9884424 | 875 | 0.3057623 | 0.9884424 | 0.625 | 3.330076 | 625 | 0.3617828 | 3.330076
[10 empty] | 1 | 3.796956 | 1000 | 0.2860144 | 3.796956 | 0.03765805 | 3.714083 | 37.65805 | 1.473869 | 3.714083 | [5 empty] | 0.03395398 | 62.4965664 | 33.95398 | 1.552182 | 62.4965664 | [5 empty] | 1 | 0.9887625 | 1000 | 0.2860144 | 0.9887625 | 0.6875 | 3.31986 | 687.5 | 0.3449464 | 3.31986
[15 empty] | 0.0376661 | 3.714069 | 37.6661 | 1.473712 | 3.714069 | [5 empty] | 0.0374525 | 59.5496728 | 37.4525 | 1.477908 | 59.5496728 | [10 empty] | 0.7373205 | 3.312189 | 737.3205 | 0.3330886 | 3.312189
[15 empty] | 0.03768219 | 3.714039 | 37.68219 | 1.473397 | 3.714039 | [5 empty] | 0.04131149 | 56.7431498 | 41.31149 | 1.407189 | 56.7431498 | [10 empty] | 0.75 | 3.310293 | 750 | 0.330261 | 3.310293
[15 empty] | 0.03771437 | 3.713981 | 37.71437 | 1.472769 | 3.713981 | [5 empty] | 0.04189432 | 56.3771593 | 41.89432 | 1.397367 | 56.3771593 | [10 empty] | 0.7956869 | 3.303645 | 795.6869 | 0.3206394 | 3.303645
[15 empty] | 0.03777874 | 3.713863 | 37.77874 | 1.471513 | 3.713863 | [5 empty] | 0.04400082 | 55.0544632 | 44.00082 | 1.363508 | 55.0544632 | [10 empty] | 0.875 | 3.292699 | 875 | 0.3057623 | 3.292699
[15 empty] | 0.03790747 | 3.71363 | 37.90747 | 1.469013 | 3.71363 | [5 empty] | 0.0455681 | 54.0711851 | 45.5681 | 1.339854 | 54.0711851 | [10 empty] | 1 | 3.278081
[15 empty] | 0.03816494 | 3.713168 | 38.16494 | 1.464049 | 3.713168 | [5 empty] | 0.05026329 | 51.5280473 | 50.26329 | 1.275741 | 51.5280473
[15 empty] | 0.03867988 | 3.712263 | 38.67988 | 1.454271 | 3.712263 | [5 empty] | 0.05544227 | 49.1061484 | 55.44227 | 1.214695 | 49.1061484
[15 empty] | 0.03970975 | 3.710522 | 39.70975 | 1.435289 | 3.710522 | [5 empty] | 0.05701769 | 48.4700599 | 57.01769 | 1.197797 | 48.4700599
[15 empty] | 0.0417695 | 3.707294 | 41.7695 | 1.399453 | 3.707294 | [5 empty] | 0.06115487 | 46.7997314 | 61.15487 | 1.156571 | 46.7997314
[15 empty] | 0.045889 | 3.701696 | 45.889 | 1.335161 | 3.701696 | [5 empty] | 0.06201766 | 46.4989714 | 62.01766 | 1.148498 | 46.4989714
[15 empty] | 0.05 | 3.697015 | 50 | 1.279095 | 3.697015 | [5 empty] | 0.06745608 | 44.6049182 | 67.45608 | 1.101228 | 44.6049182
[15 empty] | 0.053125 | 3.693935 | 53.125 | 1.240905 | 3.693935 | [5 empty] | 0.07440655 | 42.5151076 | 74.40655 | 1.048534 | 42.5151076
[15 empty] | 0.05625 | 3.691191 | 56.25 | 1.205943 | 3.691191 | [5 empty] | 0.08150228 | 40.6732004 | 81.50228 | 1.001851 | 40.6732004
[15 empty] | 0.059375 | 3.688731 | 59.375 | 1.173778 | 3.688731 | [5 empty] | 0.08207318 | 40.5250172 | 82.07318 | 0.9983603 | 40.5250172
[15 empty] | 0.0625 | 3.686513 | 62.5 | 1.144058 | 3.686513 | [5 empty] | 0.09052975 | 38.6299723 | 90.52975 | 0.9505879 | 38.6299723
[15 empty] | 0.06875 | 3.682673 | 68.75 | 1.090816 | 3.682673 | [5 empty] | 0.09310219 | 38.1322969 | 93.10219 | 0.9373634 | 38.1322969
[15 empty] | 0.075 | 3.679461 | 75 | 1.044377 | 3.679461 | [5 empty] | 0.09985766 | 36.8265312 | 99.85766 | 0.9051014 | 36.8265312
[15 empty] | 0.08125 | 3.676734 | 81.25 | 1.003405 | 3.676734 | [5 empty] | 0.1101467 | 35.1098618 | 110.1467 | 0.8617914 | 35.1098618
[15 empty] | 0.0875 | 3.67439 | 87.5 | 0.9669052 | 3.67439 | [5 empty] | 0.1214959 | 33.4754734 | 121.4959 | 0.8205539 | 33.4754734
[15 empty] | 0.09375 | 3.672352 | 93.75 | 0.9341192 | 3.672352 | [5 empty] | 0.126711 | 32.8272628 | 126.711 | 0.8034905 | 32.8272628
[15 empty] | 0.1 | 3.670563 | 100 | 0.904457 | 3.670563 | [5 empty] | 0.1340144 | 31.9195581 | 134.0144 | 0.7812899 | 31.9195581
[15 empty] | 0.10625 | 3.668981 | 106.25 | 0.8774522 | 3.668981 | [5 empty] | 0.1478229 | 30.4383508 | 147.8229 | 0.7439043 | 30.4383508
[15 empty] | 0.1125 | 3.66757 | 112.5 | 0.8527302 | 3.66757 | [5 empty] | 0.1541681 | 29.8508239 | 154.1681 | 0.7284348 | 29.8508239
[15 empty] | 0.11875 | 3.666305 | 118.75 | 0.8299867 | 3.666305 | [5 empty] | 0.1630541 | 29.0287491 | 163.0541 | 0.7083079 | 29.0287491
[15 empty] | 0.125 | 3.665163 | 125 | 0.8089709 | 3.665163 | [5 empty] | 0.1798547 | 27.6869451 | 179.8547 | 0.6744147 | 27.6869451
[15 empty] | 0.1375 | 3.663184 | 137.5 | 0.7713235 | 3.663184 | [5 empty] | 0.1983864 | 26.4088546 | 198.3864 | 0.6421433 | 26.4088546
[15 empty] | 0.15 | 3.661526 | 150 | 0.738486 | 3.661526 | [5 empty] | 0.2188275 | 25.1913142 | 218.8275 | 0.6114162 | 25.1913142
[15 empty] | 0.1625 | 3.660118 | 162.5 | 0.7095144 | 3.660118 | [5 empty] | 0.2219147 | 25.0325149 | 221.9147 | 0.6071484 | 25.0325149
[15 empty] | 0.175 | 3.658905 | 175 | 0.6837052 | 3.658905 | [5 empty] | 0.2413748 | 24.0316156 | 241.3748 | 0.5821595 | 24.0316156
[15 empty] | 0.1875 | 3.65785 | 187.5 | 0.660522 | 3.65785 | [5 empty] | 0.2662453 | 22.9271257 | 266.2453 | 0.5543026 | 22.9271257
[15 empty] | 0.2 | 3.656923 | 200 | 0.6395477 | 3.656923 | [5 empty] | 0.2936784 | 21.8753174 | 293.6784 | 0.5277788 | 21.8753174
[15 empty] | 0.2131994 | 3.656059 | 213.1994 | 0.6194339 | 3.656059 | [5 empty] | 0.3062844 | 21.4579694 | 306.2844 | 0.5168035 | 21.4579694
[15 empty] | 0.2263987 | 3.655292 | 226.3987 | 0.6011059 | 3.655292 | [5 empty] | 0.3239382 | 20.873876 | 323.9382 | 0.502524 | 20.873876
[15 empty] | 0.239598 | 3.654608 | 239.598 | 0.5843141 | 3.654608 | [5 empty] | 0.3573158 | 19.920559 | 357.3158 | 0.4784778 | 19.920559
[15 empty] | 0.2527973 | 3.653993 | 252.7973 | 0.5688552 | 3.653993 | [5 empty] | 0.3941325 | 19.0129498 | 394.1325 | 0.4555823 | 19.0129498
[15 empty] | 0.275 | 3.653087 | 275 | 0.5454081 | 3.653087 | [5 empty] | 0.3969127 | 18.9537958 | 396.9127 | 0.4539839 | 18.9537958
[15 empty] | 0.2901928 | 3.652544 | 290.1928 | 0.530939 | 3.652544 | [5 empty] | 0.4347427 | 18.1491659 | 434.7427 | 0.4337822 | 18.1491659
[15 empty] | 0.3053856 | 3.652053 | 305.3856 | 0.5175635 | 3.652053 | [5 empty] | 0.4795372 | 17.3267259 | 479.5372 | 0.4130254 | 17.3267259
[15 empty] | 0.3357711 | 3.651201 | 335.7711 | 0.4935899 | 3.651201 | [5 empty] | 0.48292 | 17.2730926 | 482.92 | 0.4115763 | 17.2730926
[15 empty] | 0.35 | 3.650851 | 350 | 0.4834526 | 3.650851 | [5 empty] | 0.5289473 | 16.5433792 | 528.9473 | 0.3932618 | 16.5433792
[15 empty] | 0.3875 | 3.650046 | 387.5 | 0.4594646 | 3.650046 | [5 empty] | 0.5834484 | 15.7974868 | 583.4484 | 0.3744438 | 15.7974868
[15 empty] | 0.425 | 3.649379 | 425 | 0.4387261 | 3.649379 | [5 empty] | 0.6435652 | 15.0878882 | 643.5652 | 0.3565264 | 15.0878882
[15 empty] | 0.5 | 3.648333 | 500 | 0.4044855 | 3.648333 | [5 empty] | 0.7098762 | 14.4123539 | 709.8762 | 0.3394663 | 14.4123539
[15 empty] | 0.625 | 3.647126 | 625 | 0.3617828 | 3.647126 | [5 empty] | 0.7830196 | 13.7685249 | 783.0196 | 0.3232225 | 13.7685249
[15 empty] | 0.75 | 3.646306 | 750 | 0.330261 | 3.646306 | [5 empty] | 0.8636996 | 13.1558492 | 863.6996 | 0.307756 | 13.1558492
[15 empty] | 0.875 | 3.645709 | 875 | 0.3057623 | 3.645709 | [5 empty] | 0.9526926 | 12.5729025 | 952.6926 | 0.2930296 | 12.5729025
[15 empty] | 1 | 3.645254 | 1000 | 0.2860144 | 3.645254